## test1
frequency | 1k | 10k | 100k | 1M | 10M | 100M | 1G | 10G | electric field | defect | x | Mg | tunability(analytical) | tunability | loss(analytical) | loss
1000 | 1 | 0 | 0 | 0 | 0 | 0 | 0 | 0 | 0 | 0.34 | 0.5 | 0.48 | 0 | 0.00022484 | 0.0005734235 | 0.0005509415
1000 | 1 | 0 | 0 | 0 | 0 | 0 | 0 | 0 | 1 | 0.34 | 0.5 | 0.48 | 0.0003398457 | 0.00147041 | 0.0005732286 | 0.0005506624
1000 | 1 | 0 | 0 | 0 | 0 | 0 | 0 | 0 | 2 | 0.34 | 0.5 | 0.48 | 0.001414541 | 0.00260079 | 0.0005726124 | 0.0005493841
1000 | 1 | 0 | 0 | 0 | 0 | 0 | 0 | 0 | 3 | 0.34 | 0.5 | 0.48 | 0.00321532 | 0.00370705 | 0.0005715798 | 0.0005479147
1000 | 1 | 0 | 0 | 0 | 0 | 0 | 0 | 0 | 4 | 0.34 | 0.5 | 0.48 | 0.005728146 | 0.00524718 | 0.0005701389 | 0.0005477817
1000 | 1 | 0 | 0 | 0 | 0 | 0 | 0 | 0 | 5 | 0.34 | 0.5 | 0.48 | 0.008933994 | 0.00914021 | 0.0005683005 | 0.000546312
1000 | 1 | 0 | 0 | 0 | 0 | 0 | 0 | 0 | 6 | 0.34 | 0.5 | 0.48 | 0.01280924 | 0.01304888 | 0.0005660784 | 0.0005455929
1000 | 1 | 0 | 0 | 0 | 0 | 0 | 0 | 0 | 7 | 0.34 | 0.5 | 0.48 | 0.01732611 | 0.01624336 | 0.0005634883 | 0.000543119
1000 | 1 | 0 | 0 | 0 | 0 | 0 | 0 | 0 | 8 | 0.34 | 0.5 | 0.48 | 0.02245323 | 0.02158607 | 0.0005605483 | 0.0005422789
1000 | 1 | 0 | 0 | 0 | 0 | 0 | 0 | 0 | 9 | 0.34 | 0.5 | 0.48 | 0.02815615 | 0.02844509 | 0.0005572781 | 0.0005395462
1000 | 1 | 0 | 0 | 0 | 0 | 0 | 0 | 0 | 10 | 0.34 | 0.5 | 0.48 | 0.034398 | 0.03415184 | 0.0005536988 | 0.0005359328
1000 | 1 | 0 | 0 | 0 | 0 | 0 | 0 | 0 | 11 | 0.34 | 0.5 | 0.48 | 0.04114003 | 0.04125571 | 0.0005498328 | 0.0005322016
1000 | 1 | 0 | 0 | 0 | 0 | 0 | 0 | 0 | 12 | 0.34 | 0.5 | 0.48 | 0.04834221 | 0.04864257 | 0.0005457029 | 0.0005317727
1000 | 1 | 0 | 0 | 0 | 0 | 0 | 0 | 0 | 13 | 0.34 | 0.5 | 0.48 | 0.05596384 | 0.05509678 | 0.0005413324 | 0.000531744
1000 | 1 | 0 | 0 | 0 | 0 | 0 | 0 | 0 | 14 | 0.34 | 0.5 | 0.48 | 0.06396402 | 0.06359579 | 0.0005367449 | 0.0005236116
1000 | 1 | 0 | 0 | 0 | 0 | 0 | 0 | 0 | 15 | 0.34 | 0.5 | 0.48 | 0.07230213 | 0.07212135 | 0.0005319637 | 0.0005143948
1000 | 1 | 0 | 0 | 0 | 0 | 0 | 0 | 0 | 16 | 0.34 | 0.5 | 0.48 | 0.08093832 | 0.0799856 | 0.0005270115 | 0.0005081468
1000 | 1 | 0 | 0 | 0 | 0 | 0 | 0 | 0 | 17 | 0.34 | 0.5 | 0.48 | 0.08983379 | 0.08835819 | 0.0005219106 | 0.0005034872
1000 | 1 | 0 | 0 | 0 | 0 | 0 | 0 | 0 | 18 | 0.34 | 0.5 | 0.48 | 0.09895116 | 0.0974715 | 0.0005166824 | 0.0004990336
1000 | 1 | 0 | 0 | 0 | 0 | 0 | 0 | 0 | 19 | 0.34 | 0.5 | 0.48 | 0.1082547 | 0.10710599 | 0.0005113476 | 0.0004950518
1000 | 1 | 0 | 0 | 0 | 0 | 0 | 0 | 0 | 20 | 0.34 | 0.5 | 0.48 | 0.1177105 | 0.11537124 | 0.0005059254 | 0.0004910832
1000 | 1 | 0 | 0 | 0 | 0 | 0 | 0 | 0 | 21 | 0.34 | 0.5 | 0.48 | 0.1272867 | 0.12526956 | 0.0005004341 | 0.000486757
1000 | 1 | 0 | 0 | 0 | 0 | 0 | 0 | 0 | 22 | 0.34 | 0.5 | 0.48 | 0.1369534 | 0.1351679 | 0.000494891 | 0.0004824307
1000 | 1 | 0 | 0 | 0 | 0 | 0 | 0 | 0 | 23 | 0.34 | 0.5 | 0.48 | 0.146683 | 0.14506623 | 0.0004893118 | 0.0004781043
1000 | 1 | 0 | 0 | 0 | 0 | 0 | 0 | 0 | 24 | 0.34 | 0.5 | 0.48 | 0.1564499 | 0.1549646 | 0.0004837113 | 0.000473778
1000 | 1 | 0 | 0 | 0 | 0 | 0 | 0 | 0 | 25 | 0.34 | 0.5 | 0.48 | 0.1662306 | 0.16486287 | 0.0004781028 | 0.0004694518
1000 | 1 | 0 | 0 | 0 | 0 | 0 | 0 | 0 | 26 | 0.34 | 0.5 | 0.48 | 0.1760038 | 0.17434427 | 0.0004724986 | 0.0004640548
1000 | 1 | 0 | 0 | 0 | 0 | 0 | 0 | 0 | 27 | 0.34 | 0.5 | 0.48 | 0.1857502 | 0.18347275 | 0.0004669097 | 0.0004576591
1000 | 1 | 0 | 0 | 0 | 0 | 0 | 0 | 0 | 28 | 0.34 | 0.5 | 0.48 | 0.1954523 | 0.19320089 | 0.0004613463 | 0.0004495491
1000 | 1 | 0 | 0 | 0 | 0 | 0 | 0 | 0 | 29 | 0.34 | 0.5 | 0.48 | 0.2050947 | 0.20311785 | 0.0004558171 | 0.0004412949
1000 | 1 | 0 | 0 | 0 | 0 | 0 | 0 | 0 | 30 | 0.34 | 0.5 | 0.48 | 0.2146634 | 0.21327758 | 0.0004503302 | 0.0004330066

## test2
frequency | 1k | 10k | 100k | 1M | 10M | 100M | 1G | 10G | electric field | defect | x | Mg | tunability(analytical) | loss(analytical) | tunability | loss
100000 | 0 | 0 | 1 | 0 | 0 | 0 | 0 | 0 | 0 | 0.67 | 0.6 | 0.33 | 0 | 0.0007013942 | 0.00079989 | 0.0007024769
100000 | 0 | 0 | 1 | 0 | 0 | 0 | 0 | 0 | 1 | 0.67 | 0.6 | 0.33 | 0.0003664958 | 0.0007011373 | 0.00060726 | 0.0007023763
100000 | 0 | 0 | 1 | 0 | 0 | 0 | 0 | 0 | 2 | 0.67 | 0.6 | 0.33 | 0.001522366 | 0.0007003265 | 0.00196525 | 0.0007020803
100000 | 0 | 0 | 1 | 0 | 0 | 0 | 0 | 0 | 3 | 0.67 | 0.6 | 0.33 | 0.003457593 | 0.0006989691 | 0.0033755 | 0.0007034099
100000 | 0 | 0 | 1 | 0 | 0 | 0 | 0 | 0 | 4 | 0.67 | 0.6 | 0.33 | 0.006155933 | 0.0006970763 | 0.00632734 | 0.0007001907
100000 | 0 | 0 | 1 | 0 | 0 | 0 | 0 | 0 | 5 | 0.67 | 0.6 | 0.33 | 0.009595296 | 0.0006946638 | 0.01004612 | 0.0006951549
100000 | 0 | 0 | 1 | 0 | 0 | 0 | 0 | 0 | 6 | 0.67 | 0.6 | 0.33 | 0.01374823 | 0.0006917507 | 0.0128945 | 0.0006921083
100000 | 0 | 0 | 1 | 0 | 0 | 0 | 0 | 0 | 7 | 0.67 | 0.6 | 0.33 | 0.0185825 | 0.0006883596 | 0.01743489 | 0.000686622
100000 | 0 | 0 | 1 | 0 | 0 | 0 | 0 | 0 | 8 | 0.67 | 0.6 | 0.33 | 0.02406178 | 0.0006845161 | 0.02343468 | 0.0006819879
100000 | 0 | 0 | 1 | 0 | 0 | 0 | 0 | 0 | 9 | 0.67 | 0.6 | 0.33 | 0.03014636 | 0.0006802479 | 0.02990531 | 0.0006775475
100000 | 0 | 0 | 1 | 0 | 0 | 0 | 0 | 0 | 10 | 0.67 | 0.6 | 0.33 | 0.03679387 | 0.0006755849 | 0.03679359 | 0.0006721444
100000 | 0 | 0 | 1 | 0 | 0 | 0 | 0 | 0 | 11 | 0.67 | 0.6 | 0.33 | 0.04396005 | 0.0006705581 | 0.04441274 | 0.0006670348
100000 | 0 | 0 | 1 | 0 | 0 | 0 | 0 | 0 | 12 | 0.67 | 0.6 | 0.33 | 0.05159944 | 0.0006651993 | 0.05246192 | 0.0006618017
100000 | 0 | 0 | 1 | 0 | 0 | 0 | 0 | 0 | 13 | 0.67 | 0.6 | 0.33 | 0.05966609 | 0.0006595408 | 0.0604701 | 0.0006564856
100000 | 0 | 0 | 1 | 0 | 0 | 0 | 0 | 0 | 14 | 0.67 | 0.6 | 0.33 | 0.06811416 | 0.0006536147 | 0.06823917 | 0.0006504654
100000 | 0 | 0 | 1 | 0 | 0 | 0 | 0 | 0 | 15 | 0.67 | 0.6 | 0.33 | 0.07689845 | 0.0006474528 | 0.07689638 | 0.0006439536
100000 | 0 | 0 | 1 | 0 | 0 | 0 | 0 | 0 | 16 | 0.67 | 0.6 | 0.33 | 0.08597495 | 0.0006410859 | 0.08705763 | 0.0006371875
100000 | 0 | 0 | 1 | 0 | 0 | 0 | 0 | 0 | 17 | 0.67 | 0.6 | 0.33 | 0.09530118 | 0.0006345439 | 0.09721883 | 0.0006304217
100000 | 0 | 0 | 1 | 0 | 0 | 0 | 0 | 0 | 18 | 0.67 | 0.6 | 0.33 | 0.1048365 | 0.0006278551 | 0.1071353 | 0.0006238227
100000 | 0 | 0 | 1 | 0 | 0 | 0 | 0 | 0 | 19 | 0.67 | 0.6 | 0.33 | 0.1145426 | 0.0006210466 | 0.11583766 | 0.00061829
100000 | 0 | 0 | 1 | 0 | 0 | 0 | 0 | 0 | 20 | 0.67 | 0.6 | 0.33 | 0.1243831 | 0.0006141438 | 0.12615842 | 0.0006130183
100000 | 0 | 0 | 1 | 0 | 0 | 0 | 0 | 0 | 21 | 0.67 | 0.6 | 0.33 | 0.1343245 | 0.0006071702 | 0.1364792 | 0.000607747
100000 | 0 | 0 | 1 | 0 | 0 | 0 | 0 | 0 | 22 | 0.67 | 0.6 | 0.33 | 0.1443355 | 0.0006001478 | 0.14675985 | 0.0006023519
100000 | 0 | 0 | 1 | 0 | 0 | 0 | 0 | 0 | 23 | 0.67 | 0.6 | 0.33 | 0.1543874 | 0.0005930967 | 0.15684274 | 0.0005962913
100000 | 0 | 0 | 1 | 0 | 0 | 0 | 0 | 0 | 24 | 0.67 | 0.6 | 0.33 | 0.164454 | 0.0005860353 | 0.16627476 | 0.0005878153
100000 | 0 | 0 | 1 | 0 | 0 | 0 | 0 | 0 | 25 | 0.67 | 0.6 | 0.33 | 0.1745117 | 0.0005789802 | 0.17553183 | 0.0005796813
100000 | 0 | 0 | 1 | 0 | 0 | 0 | 0 | 0 | 26 | 0.67 | 0.6 | 0.33 | 0.1845389 | 0.0005719464 | 0.18508318 | 0.0005712808
100000 | 0 | 0 | 1 | 0 | 0 | 0 | 0 | 0 | 27 | 0.67 | 0.6 | 0.33 | 0.1945166 | 0.0005649473 | 0.19498768 | 0.000561935
100000 | 0 | 0 | 1 | 0 | 0 | 0 | 0 | 0 | 28 | 0.67 | 0.6 | 0.33 | 0.2044278 | 0.000557995 | 0.2048901 | 0.0005545098
100000 | 0 | 0 | 1 | 0 | 0 | 0 | 0 | 0 | 29 | 0.67 | 0.6 | 0.33 | 0.2142574 | 0.0005510998 | 0.21519244 | 0.0005457149
100000 | 0 | 0 | 1 | 0 | 0 | 0 | 0 | 0 | 30 | 0.67 | 0.6 | 0.33 | 0.2239924 | 0.0005442711 | 0.22599298 | 0.0005369537

## test3
frequency | 1k | 10k | 100k | 1M | 10M | 100M | 1G | 10G | electric field | defect | x | Mg | tunability(analytical) | loss(analytical) | tunability | loss
1000000 | 0 | 0 | 0 | 1 | 0 | 0 | 0 | 0 | 0 | 0.25 | 0.63 | 0.4 | 0 | 0.0007567902 | 0.00123719 | 0.0007390456
1000000 | 0 | 0 | 0 | 1 | 0 | 0 | 0 | 0 | 1 | 0.25 | 0.63 | 0.4 | 0.002023762 | 0.0007552594 | 0.00175548 | 0.0007363015
1000000 | 0 | 0 | 0 | 1 | 0 | 0 | 0 | 0 | 2 | 0.25 | 0.63 | 0.4 | 0.008123674 | 0.0007506414 | 0.00798149 | 0.0007330465
1000000 | 0 | 0 | 0 | 1 | 0 | 0 | 0 | 0 | 3 | 0.25 | 0.63 | 0.4 | 0.01803649 | 0.0007431356 | 0.0170095 | 0.0007277252
1000000 | 0 | 0 | 0 | 1 | 0 | 0 | 0 | 0 | 4 | 0.25 | 0.63 | 0.4 | 0.03135807 | 0.000733048 | 0.02971321 | 0.0007177398
1000000 | 0 | 0 | 0 | 1 | 0 | 0 | 0 | 0 | 5 | 0.25 | 0.63 | 0.4 | 0.04758699 | 0.0007207583 | 0.04565974 | 0.0007027996
1000000 | 0 | 0 | 0 | 1 | 0 | 0 | 0 | 0 | 6 | 0.25 | 0.63 | 0.4 | 0.06617244 | 0.0007066838 | 0.06316725 | 0.0006830954
1000000 | 0 | 0 | 0 | 1 | 0 | 0 | 0 | 0 | 7 | 0.25 | 0.63 | 0.4 | 0.0865583 | 0.0006912456 | 0.08068407 | 0.0006654669
1000000 | 0 | 0 | 0 | 1 | 0 | 0 | 0 | 0 | 8 | 0.25 | 0.63 | 0.4 | 0.1082184 | 0.0006748422 | 0.10026941 | 0.0006492744
1000000 | 0 | 0 | 0 | 1 | 0 | 0 | 0 | 0 | 9 | 0.25 | 0.63 | 0.4 | 0.1306802 | 0.0006578315 | 0.12233914 | 0.0006286609
1000000 | 0 | 0 | 0 | 1 | 0 | 0 | 0 | 0 | 10 | 0.25 | 0.63 | 0.4 | 0.1535381 | 0.0006405206 | 0.14500362 | 0.000608166
1000000 | 0 | 0 | 0 | 1 | 0 | 0 | 0 | 0 | 11 | 0.25 | 0.63 | 0.4 | 0.1764572 | 0.0006231632 | 0.16674611 | 0.0005901288
1000000 | 0 | 0 | 0 | 1 | 0 | 0 | 0 | 0 | 12 | 0.25 | 0.63 | 0.4 | 0.199171 | 0.0006059612 | 0.19073898 | 0.0005686218
1000000 | 0 | 0 | 0 | 1 | 0 | 0 | 0 | 0 | 13 | 0.25 | 0.63 | 0.4 | 0.2214749 | 0.0005890695 | 0.2136983 | 0.0005552394
1000000 | 0 | 0 | 0 | 1 | 0 | 0 | 0 | 0 | 14 | 0.25 | 0.63 | 0.4 | 0.2432182 | 0.0005726023 | 0.236128 | 0.0005395326
1000000 | 0 | 0 | 0 | 1 | 0 | 0 | 0 | 0 | 15 | 0.25 | 0.63 | 0.4 | 0.2642949 | 0.0005566399 | 0.25855806 | 0.0005204131
1000000 | 0 | 0 | 0 | 1 | 0 | 0 | 0 | 0 | 16 | 0.25 | 0.63 | 0.4 | 0.2846353 | 0.000541235 | 0.2780739 | 0.0005061697
1000000 | 0 | 0 | 0 | 1 | 0 | 0 | 0 | 0 | 17 | 0.25 | 0.63 | 0.4 | 0.3041984 | 0.0005264189 | 0.29709157 | 0.0004931914
1000000 | 0 | 0 | 0 | 1 | 0 | 0 | 0 | 0 | 18 | 0.25 | 0.63 | 0.4 | 0.3229653 | 0.0005122057 | 0.31610912 | 0.0004802127
1000000 | 0 | 0 | 0 | 1 | 0 | 0 | 0 | 0 | 19 | 0.25 | 0.63 | 0.4 | 0.3409338 | 0.0004985972 | 0.33402297 | 0.000467821
1000000 | 0 | 0 | 0 | 1 | 0 | 0 | 0 | 0 | 20 | 0.25 | 0.63 | 0.4 | 0.358114 | 0.0004855857 | 0.3505308 | 0.0004564407
1000000 | 0 | 0 | 0 | 1 | 0 | 0 | 0 | 0 | 21 | 0.25 | 0.63 | 0.4 | 0.3745248 | 0.0004731569 | 0.36686283 | 0.0004451079
1000000 | 0 | 0 | 0 | 1 | 0 | 0 | 0 | 0 | 22 | 0.25 | 0.63 | 0.4 | 0.390191 | 0.0004612921 | 0.38308057 | 0.0004336404
1000000 | 0 | 0 | 0 | 1 | 0 | 0 | 0 | 0 | 23 | 0.25 | 0.63 | 0.4 | 0.4051415 | 0.0004499694 | 0.3989064 | 0.0004226537
1000000 | 0 | 0 | 0 | 1 | 0 | 0 | 0 | 0 | 24 | 0.25 | 0.63 | 0.4 | 0.4194075 | 0.0004391651 | 0.41307274 | 0.000414109
1000000 | 0 | 0 | 0 | 1 | 0 | 0 | 0 | 0 | 25 | 0.25 | 0.63 | 0.4 | 0.4330214 | 0.0004288548 | 0.4255937 | 0.0004068917
1000000 | 0 | 0 | 0 | 1 | 0 | 0 | 0 | 0 | 26 | 0.25 | 0.63 | 0.4 | 0.4460157 | 0.0004190136 | 0.43811467 | 0.0003996737
1000000 | 0 | 0 | 0 | 1 | 0 | 0 | 0 | 0 | 27 | 0.25 | 0.63 | 0.4 | 0.4584228 | 0.0004096173 | 0.45063555 | 0.0003924564
1000000 | 0 | 0 | 0 | 1 | 0 | 0 | 0 | 0 | 28 | 0.25 | 0.63 | 0.4 | 0.4702743 | 0.0004006418 | 0.4631566 | 0.0003852386
1000000 | 0 | 0 | 0 | 1 | 0 | 0 | 0 | 0 | 29 | 0.25 | 0.63 | 0.4 | 0.4816006 | 0.0003920641 | 0.4757935 | 0.000378008
1000000 | 0 | 0 | 0 | 1 | 0 | 0 | 0 | 0 | 30 | 0.25 | 0.63 | 0.4 | 0.4924309 | 0.0003838621 | 0.48686835 | 0.0003718963

## test4
frequency | 1k | 10k | 100k | 1M | 10M | 100M | 1G | 10G | electric field | defect | x | Mg | tunability(analytical) | loss(analytical) | tunability | loss
100000000 | 0 | 0 | 0 | 0 | 0 | 1 | 0 | 0 | 0 | 0.78 | 0.8 | 0.75 | 0 | 0.0003621792 | 0.000122820958 | 0.000360852964
100000000 | 0 | 0 | 0 | 0 | 0 | 1 | 0 | 0 | 1 | 0.78 | 0.8 | 0.75 | 0.0002832347 | 0.0003620479 | 2.46614218e-06 | 0.000358330533
100000000 | 0 | 0 | 0 | 0 | 0 | 1 | 0 | 0 | 2 | 0.78 | 0.8 | 0.75 | 0.001152251 | 0.0003617175 | 0.00129119493 | 0.000354684331
100000000 | 0 | 0 | 0 | 0 | 0 | 1 | 0 | 0 | 3 | 0.78 | 0.8 | 0.75 | 0.002601656 | 0.0003611895 | 0.00313188508 | 0.000354629606
100000000 | 0 | 0 | 0 | 0 | 0 | 1 | 0 | 0 | 4 | 0.78 | 0.8 | 0.75 | 0.004622577 | 0.000360467 | 0.00540820509 | 0.000354672633
100000000 | 0 | 0 | 0 | 0 | 0 | 1 | 0 | 0 | 5 | 0.78 | 0.8 | 0.75 | 0.007202814 | 0.0003595539 | 0.00865119696 | 0.000354835615
100000000 | 0 | 0 | 0 | 0 | 0 | 1 | 0 | 0 | 6 | 0.78 | 0.8 | 0.75 | 0.01032705 | 0.0003584553 | 0.0114316475 | 0.000354324877
100000000 | 0 | 0 | 0 | 0 | 0 | 1 | 0 | 0 | 7 | 0.78 | 0.8 | 0.75 | 0.01397708 | 0.0003571775 | 0.0149862422 | 0.000353588201
100000000 | 0 | 0 | 0 | 0 | 0 | 1 | 0 | 0 | 8 | 0.78 | 0.8 | 0.75 | 0.01813213 | 0.0003557274 | 0.0181655847 | 0.000354964659
100000000 | 0 | 0 | 0 | 0 | 0 | 1 | 0 | 0 | 9 | 0.78 | 0.8 | 0.75 | 0.02276915 | 0.0003541127 | 0.0222838353 | 0.00035287708
100000000 | 0 | 0 | 0 | 0 | 0 | 1 | 0 | 0 | 10 | 0.78 | 0.8 | 0.75 | 0.02786318 | 0.000352342 | 0.0283710025 | 0.000348600671
100000000 | 0 | 0 | 0 | 0 | 0 | 1 | 0 | 0 | 11 | 0.78 | 0.8 | 0.75 | 0.03338766 | 0.0003504242 | 0.0358915739 | 0.000346298888
100000000 | 0 | 0 | 0 | 0 | 0 | 1 | 0 | 0 | 12 | 0.78 | 0.8 | 0.75 | 0.03931483 | 0.0003483688 | 0.0423021615 | 0.000341040306
100000000 | 0 | 0 | 0 | 0 | 0 | 1 | 0 | 0 | 13 | 0.78 | 0.8 | 0.75 | 0.04561605 | 0.0003461854 | 0.045028545 | 0.000339042172
100000000 | 0 | 0 | 0 | 0 | 0 | 1 | 0 | 0 | 14 | 0.78 | 0.8 | 0.75 | 0.05226212 | 0.0003438841 | 0.0520117171 | 0.00033642482
100000000 | 0 | 0 | 0 | 0 | 0 | 1 | 0 | 0 | 15 | 0.78 | 0.8 | 0.75 | 0.05922365 | 0.0003414748 | 0.0593106709 | 0.000333842374
100000000 | 0 | 0 | 0 | 0 | 0 | 1 | 0 | 0 | 16 | 0.78 | 0.8 | 0.75 | 0.0664713 | 0.0003389675 | 0.0678908899 | 0.000331405997
100000000 | 0 | 0 | 0 | 0 | 0 | 1 | 0 | 0 | 17 | 0.78 | 0.8 | 0.75 | 0.07397607 | 0.000336372 | 0.0745123252 | 0.000330499969
100000000 | 0 | 0 | 0 | 0 | 0 | 1 | 0 | 0 | 18 | 0.78 | 0.8 | 0.75 | 0.08170954 | 0.0003336981 | 0.0806071758 | 0.000329321846
100000000 | 0 | 0 | 0 | 0 | 0 | 1 | 0 | 0 | 19 | 0.78 | 0.8 | 0.75 | 0.08964405 | 0.0003309552 | 0.0883221552 | 0.000327751562
100000000 | 0 | 0 | 0 | 0 | 0 | 1 | 0 | 0 | 20 | 0.78 | 0.8 | 0.75 | 0.09775289 | 0.0003281524 | 0.0964365825 | 0.000324764214
100000000 | 0 | 0 | 0 | 0 | 0 | 1 | 0 | 0 | 21 | 0.78 | 0.8 | 0.75 | 0.1060104 | 0.0003252985 | 0.104632296 | 0.00032063242
100000000 | 0 | 0 | 0 | 0 | 0 | 1 | 0 | 0 | 22 | 0.78 | 0.8 | 0.75 | 0.1143923 | 0.0003224017 | 0.112866789 | 0.000316461325
100000000 | 0 | 0 | 0 | 0 | 0 | 1 | 0 | 0 | 23 | 0.78 | 0.8 | 0.75 | 0.1228753 | 0.0003194701 | 0.121172301 | 0.000312217679
100000000 | 0 | 0 | 0 | 0 | 0 | 1 | 0 | 0 | 24 | 0.78 | 0.8 | 0.75 | 0.1314376 | 0.0003165109 | 0.129688904 | 0.000307979006
100000000 | 0 | 0 | 0 | 0 | 0 | 1 | 0 | 0 | 25 | 0.78 | 0.8 | 0.75 | 0.1400589 | 0.0003135313 | 0.1389274 | 0.000303597376
100000000 | 0 | 0 | 0 | 0 | 0 | 1 | 0 | 0 | 26 | 0.78 | 0.8 | 0.75 | 0.1487201 | 0.0003105377 | 0.14819181 | 0.000298883785
100000000 | 0 | 0 | 0 | 0 | 0 | 1 | 0 | 0 | 27 | 0.78 | 0.8 | 0.75 | 0.1574035 | 0.0003075361 | 0.157470256 | 0.00029399015
100000000 | 0 | 0 | 0 | 0 | 0 | 1 | 0 | 0 | 28 | 0.78 | 0.8 | 0.75 | 0.1660929 | 0.0003045321 | 0.165697724 | 0.000290213469
100000000 | 0 | 0 | 0 | 0 | 0 | 1 | 0 | 0 | 29 | 0.78 | 0.8 | 0.75 | 0.1747734 | 0.0003015309 | 0.174215078 | 0.000286707319
100000000 | 0 | 0 | 0 | 0 | 0 | 1 | 0 | 0 | 30 | 0.78 | 0.8 | 0.75 | 0.1834313 | 0.000298537 | 0.183815211 | 0.000283883698

## test5
frequency | 1k | 10k | 100k | 1M | 10M | 100M | 1G | 10G | electric field | defect | x | Mg | tunability(analytical) | loss(analytical) | tunability | loss
10000000000 | 0 | 0 | 0 | 0 | 0 | 0 | 0 | 1 | 0 | 0.55 | 0.45 | 0.39 | 0 | 0.004221719 | 0.00257444 | 0.0044565606
10000000000 | 0 | 0 | 0 | 0 | 0 | 0 | 0 | 1 | 1 | 0.55 | 0.45 | 0.39 | 0.0001206479 | 0.0042209 | 0.00263515 | 0.0044712818
10000000000 | 0 | 0 | 0 | 0 | 0 | 0 | 0 | 1 | 2 | 0.55 | 0.45 | 0.39 | 0.0004857221 | 0.004219568 | 0.00296913 | 0.0044739676
10000000000 | 0 | 0 | 0 | 0 | 0 | 0 | 0 | 1 | 3 | 0.55 | 0.45 | 0.39 | 0.001094297 | 0.004217716 | 0.00336131 | 0.0044622976
10000000000 | 0 | 0 | 0 | 0 | 0 | 0 | 0 | 1 | 4 | 0.55 | 0.45 | 0.39 | 0.001944858 | 0.004215338 | 0.00403877 | 0.0044464576
10000000000 | 0 | 0 | 0 | 0 | 0 | 0 | 0 | 1 | 5 | 0.55 | 0.45 | 0.39 | 0.003035308 | 0.004212429 | 0.00477258 | 0.0044359553
10000000000 | 0 | 0 | 0 | 0 | 0 | 0 | 0 | 1 | 6 | 0.55 | 0.45 | 0.39 | 0.004362985 | 0.004208986 | 0.00546415 | 0.0044175404
10000000000 | 0 | 0 | 0 | 0 | 0 | 0 | 0 | 1 | 7 | 0.55 | 0.45 | 0.39 | 0.005924682 | 0.004205007 | 0.00669202 | 0.0044139647
10000000000 | 0 | 0 | 0 | 0 | 0 | 0 | 0 | 1 | 8 | 0.55 | 0.45 | 0.39 | 0.00771666 | 0.004200493 | 0.00741897 | 0.0043961686
10000000000 | 0 | 0 | 0 | 0 | 0 | 0 | 0 | 1 | 9 | 0.55 | 0.45 | 0.39 | 0.009734681 | 0.004195446 | 0.00974073 | 0.0043769807
10000000000 | 0 | 0 | 0 | 0 | 0 | 0 | 0 | 1 | 10 | 0.55 | 0.45 | 0.39 | 0.01197403 | 0.004189868 | 0.01224925 | 0.004364097
10000000000 | 0 | 0 | 0 | 0 | 0 | 0 | 0 | 1 | 11 | 0.55 | 0.45 | 0.39 | 0.01442955 | 0.004183763 | 0.01473173 | 0.0043571842
10000000000 | 0 | 0 | 0 | 0 | 0 | 0 | 0 | 1 | 12 | 0.55 | 0.45 | 0.39 | 0.01709566 | 0.004177138 | 0.01775334 | 0.0043479168
10000000000 | 0 | 0 | 0 | 0 | 0 | 0 | 0 | 1 | 13 | 0.55 | 0.45 | 0.39 | 0.01996642 | 0.00417 | 0.02082928 | 0.004339435
10000000000 | 0 | 0 | 0 | 0 | 0 | 0 | 0 | 1 | 14 | 0.55 | 0.45 | 0.39 | 0.02303552 | 0.004162358 | 0.02442727 | 0.004322955
10000000000 | 0 | 0 | 0 | 0 | 0 | 0 | 0 | 1 | 15 | 0.55 | 0.45 | 0.39 | 0.02629636 | 0.004154219 | 0.02802525 | 0.004306475
10000000000 | 0 | 0 | 0 | 0 | 0 | 0 | 0 | 1 | 16 | 0.55 | 0.45 | 0.39 | 0.02974206 | 0.004145596 | 0.03162324 | 0.0042899948
10000000000 | 0 | 0 | 0 | 0 | 0 | 0 | 0 | 1 | 17 | 0.55 | 0.45 | 0.39 | 0.03336551 | 0.004136499 | 0.03497552 | 0.0042740792
10000000000 | 0 | 0 | 0 | 0 | 0 | 0 | 0 | 1 | 18 | 0.55 | 0.45 | 0.39 | 0.03715939 | 0.004126941 | 0.03787445 | 0.004259321
10000000000 | 0 | 0 | 0 | 0 | 0 | 0 | 0 | 1 | 19 | 0.55 | 0.45 | 0.39 | 0.04111624 | 0.004116936 | 0.04221475 | 0.0042432177
10000000000 | 0 | 0 | 0 | 0 | 0 | 0 | 0 | 1 | 20 | 0.55 | 0.45 | 0.39 | 0.04522845 | 0.004106496 | 0.0465497 | 0.0042275023
10000000000 | 0 | 0 | 0 | 0 | 0 | 0 | 0 | 1 | 21 | 0.55 | 0.45 | 0.39 | 0.04948835 | 0.004095637 | 0.05086341 | 0.00421385
10000000000 | 0 | 0 | 0 | 0 | 0 | 0 | 0 | 1 | 22 | 0.55 | 0.45 | 0.39 | 0.05388818 | 0.004084373 | 0.05517711 | 0.004200197
10000000000 | 0 | 0 | 0 | 0 | 0 | 0 | 0 | 1 | 23 | 0.55 | 0.45 | 0.39 | 0.05842017 | 0.004072721 | 0.0594908 | 0.0041865456
10000000000 | 0 | 0 | 0 | 0 | 0 | 0 | 0 | 1 | 24 | 0.55 | 0.45 | 0.39 | 0.06307656 | 0.004060695 | 0.06357083 | 0.004173981
10000000000 | 0 | 0 | 0 | 0 | 0 | 0 | 0 | 1 | 25 | 0.55 | 0.45 | 0.39 | 0.06784963 | 0.004048312 | 0.06623386 | 0.004150954
10000000000 | 0 | 0 | 0 | 0 | 0 | 0 | 0 | 1 | 26 | 0.55 | 0.45 | 0.39 | 0.0727317 | 0.004035589 | 0.06854059 | 0.0041250116
10000000000 | 0 | 0 | 0 | 0 | 0 | 0 | 0 | 1 | 27 | 0.55 | 0.45 | 0.39 | 0.07771521 | 0.004022541 | 0.0708473 | 0.0040990698
10000000000 | 0 | 0 | 0 | 0 | 0 | 0 | 0 | 1 | 28 | 0.55 | 0.45 | 0.39 | 0.08279266 | 0.004009186 | 0.07586543 | 0.0040665096
10000000000 | 0 | 0 | 0 | 0 | 0 | 0 | 0 | 1 | 29 | 0.55 | 0.45 | 0.39 | 0.08795674 | 0.00399554 | 0.08152869 | 0.0040287948
10000000000 | 0 | 0 | 0 | 0 | 0 | 0 | 0 | 1 | 30 | 0.55 | 0.45 | 0.39 | 0.09320024 | 0.003981618 | 0.0884269 | 0.0039908093

## test6
frequency | 1k | 10k | 100k | 1M | 10M | 100M | 1G | 10G | electric field | defect | x | Mg | tunability(analytical) | loss(analytical) | tunability | loss
10000000000 | 0 | 0 | 0 | 0 | 0 | 0 | 0 | 1 | 0 | 0.27 | 0.6 | 0 | 0 | 0.00348748 | 0.00257262 | 0.00343963
10000000000 | 0 | 0 | 0 | 0 | 0 | 0 | 0 | 1 | 1 | 0.27 | 0.6 | 0 | 0.007137667 | 0.003468177 | 0.006698 | 0.00352249
10000000000 | 0 | 0 | 0 | 0 | 0 | 0 | 0 | 1 | 2 | 0.27 | 0.6 | 0 | 0.0275682 | 0.003416747 | 0.02975661 | 0.0034158
10000000000 | 0 | 0 | 0 | 0 | 0 | 0 | 0 | 1 | 3 | 0.27 | 0.6 | 0 | 0.05867056 | 0.003339975 | 0.06724034 | 0.0033025
10000000000 | 0 | 0 | 0 | 0 | 0 | 0 | 0 | 1 | 4 | 0.27 | 0.6 | 0 | 0.09704711 | 0.003246646 | 0.09647863 | 0.00322754
10000000000 | 0 | 0 | 0 | 0 | 0 | 0 | 0 | 1 | 5 | 0.27 | 0.6 | 0 | 0.1393814 | 0.003145175 | 0.1513649 | 0.00316415
10000000000 | 0 | 0 | 0 | 0 | 0 | 0 | 0 | 1 | 6 | 0.27 | 0.6 | 0 | 0.1829732 | 0.003042199 | 0.20548993 | 0.00307753
10000000000 | 0 | 0 | 0 | 0 | 0 | 0 | 0 | 1 | 7 | 0.27 | 0.6 | 0 | 0.2259073 | 0.002942206 | 0.25903672 | 0.00297228
10000000000 | 0 | 0 | 0 | 0 | 0 | 0 | 0 | 1 | 8 | 0.27 | 0.6 | 0 | 0.266984 | 0.002847811 | 0.3043496 | 0.00286389
10000000000 | 0 | 0 | 0 | 0 | 0 | 0 | 0 | 1 | 9 | 0.27 | 0.6 | 0 | 0.3055525 | 0.002760255 | 0.34161612 | 0.00276725
10000000000 | 0 | 0 | 0 | 0 | 0 | 0 | 0 | 1 | 10 | 0.27 | 0.6 | 0 | 0.3413395 | 0.002679883 | 0.37868583 | 0.00268422
10000000000 | 0 | 0 | 0 | 0 | 0 | 0 | 0 | 1 | 11 | 0.27 | 0.6 | 0 | 0.3743096 | 0.002606514 | 0.4155588 | 0.00261251
10000000000 | 0 | 0 | 0 | 0 | 0 | 0 | 0 | 1 | 12 | 0.27 | 0.6 | 0 | 0.4045657 | 0.002539689 | 0.4483256 | 0.00254646
10000000000 | 0 | 0 | 0 | 0 | 0 | 0 | 0 | 1 | 13 | 0.27 | 0.6 | 0 | 0.4322828 | 0.002478831 | 0.47201207 | 0.00248539
10000000000 | 0 | 0 | 0 | 0 | 0 | 0 | 0 | 1 | 14 | 0.27 | 0.6 | 0 | 0.4576676 | 0.00242333 | 0.49302495 | 0.00242731
10000000000 | 0 | 0 | 0 | 0 | 0 | 0 | 0 | 1 | 15 | 0.27 | 0.6 | 0 | 0.480933 | 0.002372598 | 0.5137943 | 0.00237086
10000000000 | 0 | 0 | 0 | 0 | 0 | 0 | 0 | 1 | 16 | 0.27 | 0.6 | 0 | 0.5022856 | 0.002326094 | 0.5345636 | 0.0023182
10000000000 | 0 | 0 | 0 | 0 | 0 | 0 | 0 | 1 | 17 | 0.27 | 0.6 | 0 | 0.5219177 | 0.002283328 | 0.5543526 | 0.0022714
10000000000 | 0 | 0 | 0 | 0 | 0 | 0 | 0 | 1 | 18 | 0.27 | 0.6 | 0 | 0.540005 | 0.002243867 | 0.57212055 | 0.00222808
10000000000 | 0 | 0 | 0 | 0 | 0 | 0 | 0 | 1 | 19 | 0.27 | 0.6 | 0 | 0.5567057 | 0.002207332 | 0.58793694 | 0.00218768
10000000000 | 0 | 0 | 0 | 0 | 0 | 0 | 0 | 1 | 20 | 0.27 | 0.6 | 0 | 0.5721611 | 0.00217339 | 0.6033363 | 0.0021524
10000000000 | 0 | 0 | 0 | 0 | 0 | 0 | 0 | 1 | 21 | 0.27 | 0.6 | 0 | 0.5864965 | 0.002141754 | 0.61641467 | 0.00212193
10000000000 | 0 | 0 | 0 | 0 | 0 | 0 | 0 | 1 | 22 | 0.27 | 0.6 | 0 | 0.599823 | 0.002112171 | 0.6275305 | 0.0020942
10000000000 | 0 | 0 | 0 | 0 | 0 | 0 | 0 | 1 | 23 | 0.27 | 0.6 | 0 | 0.612239 | 0.002084423 | 0.63864636 | 0.0020681
10000000000 | 0 | 0 | 0 | 0 | 0 | 0 | 0 | 1 | 24 | 0.27 | 0.6 | 0 | 0.6238315 | 0.00205832 | 0.6501883 | 0.00204345
10000000000 | 0 | 0 | 0 | 0 | 0 | 0 | 0 | 1 | 25 | 0.27 | 0.6 | 0 | 0.6346775 | 0.002033695 | 0.6603412 | 0.00201838
10000000000 | 0 | 0 | 0 | 0 | 0 | 0 | 0 | 1 | 26 | 0.27 | 0.6 | 0 | 0.6448454 | 0.002010403 | 0.6689227 | 0.00199156
10000000000 | 0 | 0 | 0 | 0 | 0 | 0 | 0 | 1 | 27 | 0.27 | 0.6 | 0 | 0.6543957 | 0.001988318 | 0.6775044 | 0.00196302
10000000000 | 0 | 0 | 0 | 0 | 0 | 0 | 0 | 1 | 28 | 0.27 | 0.6 | 0 | 0.6633824 | 0.001967325 | 0.6860861 | 0.00193167
10000000000 | 0 | 0 | 0 | 0 | 0 | 0 | 0 | 1 | 29 | 0.27 | 0.6 | 0 | 0.6718536 | 0.001947328 | 0.69437635 | 0.00190017
10000000000 | 0 | 0 | 0 | 0 | 0 | 0 | 0 | 1 | 30 | 0.27 | 0.6 | 0 | 0.6798523 | 0.001928239 | 0.70252025 | 0.00186893