## tunable_BST_dataset
Material | Film or Ceramic | x | Sintering Temperature (C) | Frequency | Temperature (C) | Emax (kV/cm) | Tc | Permittivity at Tc | Permittivity at RT | Grain Size | Tunability % | Tand | References
0.7Ba0.4Sr0.6TiO3-0.3MgAl2O4 | ceramic | 0.4 | 1500/4h | 10k | 20 | 30 | -47 |  | 567 |  | 22.6 | 0.0014 | 2
0.8Ba0.4Sr0.6TiO3-0.2MgAl2O4 | ceramic | 0.4 | 1500/4h | 10k | 20 | 30 | -51 |  | 746 |  | 16.5 | 0.0009 | 2
0.9Ba0.4Sr0.6TiO3-0.1MgAl2O4 | ceramic | 0.4 | 1500/4h | 10k | 20 | 30 | -62 |  | 812 |  | 10 | 0.0008 | 2
0.95Ba0.4Sr0.6TiO3-0.05MgAl2O4 | ceramic | 0.4 | 1500/4h | 10k | 20 | 30 | -68 |  | 910 |  | 8.2 | 0.0009 | 2
Ba0.4Sr0.6TiO3 | ceramic | 0.4 | 1400/4h | 10k | 20 | 30 | -62 |  | 1136 |  | 18.8 | 0.0008 | 2
Ba0.6Sr0.4TiO3 | ceramic | 0.6 | 1200 | 10k | RT | 20 |  |  |  | 0.6um | 31.2 | 0.0022 | 3
Ba0.6Sr0.4TiO3 | ceramic | 0.6 | 1230 | 10k | RT | 20 | 0 |  | ~5900 | 0.8um | 31.2 | 0.0022 | 3
Ba0.6Sr0.4TiO3 | ceramic | 0.6 | 1250 | 10k | RT | 20 | 0 |  | ~5900 | 1.5um | 31.2 | 0.0022 | 3
Ba0.6Sr0.4TiO3 | ceramic | 0.6 | 1280 | 10k | RT | 20 |  |  |  | 2.3um | 31.2 | 0.0022 | 3
Ba0.5Sr0.5TiO3 | ceramic | 0.5 |  | 10k | 15 | 20 | ~(-37) | ~17500 |  |  | 19.4 | 0.0017 | 4
Ba0.65Sr0.35TiO3 | ceramic | 0.65 |  | 10k | RT | 25 | ~25 | ~6000 |  |  | 68.6 | 0.0125 | 4
Ba0.7Sr0.3TiO3 | ceramic | 0.7 |  | 10k | RT | 8 |  |  |  |  | 55.6 | 0.015 | 5
Ba0.73Sr0.27TiO3 | ceramic | 0.73 |  | 3G | RT | 17 | 20 | 5400 | 5400 |  | 69 | 0.1 | 10
Ba0.5Sr0.5TiO3 | ceramic | 0.5 |  | 10k | 20 | 30 | -26 |  | 2035 |  | 23.5 | 0.001 | 20
50 wt.% Ba0.5Sr0.5TiO3–50 wt.% Mg2(Ti0.95Sn0.05)O4 | ceramic | 0.5 |  | 10k | 20 | 30 | −36.2 |  | 849 |  | 17.5 | 0.0012 | 20
40 wt.% Ba0.5Sr0.5TiO3–60 wt.% Mg2(Ti0.95Sn0.05)O4 | ceramic | 0.5 |  | 10k | 20 | 30 | −35.1 |  | 434 |  | 17.1 | 0.0017 | 20
30 wt.% Ba0.5Sr0.5TiO3–70 wt.% Mg2(Ti0.95Sn0.05)O4 | ceramic | 0.5 |  | 10k | 20 | 30 | −33.1 |  | 144 |  | 15.8 | 0.0024 | 20
20 wt.% Ba0.5Sr0.5TiO3–80 wt.% Mg2(Ti0.95Sn0.05)O4 | ceramic | 0.5 |  | 10k | 20 | 30 | −32.5 |  | 38 |  | 10.7 | 0.0044 | 20
50 wt.% Ba0.5Sr0.5TiO3–50 wt.% Mg2TiO4 | ceramic | 0.5 |  | 10k | 20 | 30 | −28.9 |  | 417 |  | 18.4 | 0.0006 | 20
40 wt.% Ba0.5Sr0.5TiO3–60 wt.% Mg2TiO4 | ceramic | 0.5 |  | 10k | 20 | 30 | −25.7 |  | 224 |  | 18.1 | 0.0014 | 20
30 wt.% Ba0.5Sr0.5TiO3–70 wt.% Mg2TiO4 | ceramic | 0.5 |  | 10k | 20 | 30 | −25.5 |  | 98 |  | 16.4 | 0.0026 | 20
20 wt.% Ba0.5Sr0.5TiO3–80 wt.% Mg2TiO4 | ceramic | 0.5 |  | 10k | 20 | 30 | −25.0 |  | 44 |  | 10.8 | 0.0049 | 20
Ba0.7Sr0.3TiO3+10mol%MgO | ceramic | 0.7 |  | 10k | RT | 20 |  |  | 2037 | avg: 0.6um | 22 | 0.007 | 22
Ba0.7Sr0.3TiO3+7.5mol%MgO | ceramic | 0.7 |  | 10k | RT | 20 |  |  | 2199 | avg: 0.6um | 26 | 0.009 | 22
Ba0.7Sr0.3TiO3+5mol%MgO | ceramic | 0.7 |  | 10k | RT | 20 |  |  | 2286 | avg: 0.6um | 32 | 0.012 | 22
Ba0.7Sr0.3TiO3+2.5mol%MgO | ceramic | 0.7 |  | 10k | RT | 20 |  |  | 2520 | 0.3um-1um | 34 | 0.013 | 22
Ba0.45Sr0.55TiO3 | ceramic | 0.45 |  | 10G | RT | 20 |  |  | 1205 |  | 15.2 | 0.0138 | 27
Ba0.45Sr0.55TiO3+1wt% MgO | ceramic | 0.45 |  | 10G | RT | 20 |  |  | 942.92 |  | 3.71 | 0.0079 | 27
Ba0.45Sr0.55TiO3+5wt% MgO | ceramic | 0.45 |  | 10G | RT | 20 |  |  | 816.47 |  | 4.1 | 0.0071 | 27
Ba0.45Sr0.55TiO3+10wt% MgO | ceramic | 0.45 |  | 10G | RT | 20 |  |  | 655.8 |  | 3.9 | 0.0066 | 27
Ba0.45Sr0.55TiO3+20wt% MgO | ceramic | 0.45 |  | 10G | RT | 20 |  |  | 342.9 |  | 4 | 0.0064 | 27
Ba0.45Sr0.55TiO3+30wt% MgO | ceramic | 0.45 |  | 10G | RT | 20 |  |  | 362.8 |  | 4.78 | 0.0063 | 27
Ba0.45Sr0.55TiO3+60wt% MgO | ceramic | 0.45 |  | 10G | RT | 20 |  |  | 80.15 |  | 3.7 | 0.0041 | 27
Ba0.5Sr0.5TiO3 | ceramic | 0.5 |  | 10G | RT | 20 |  |  | 1099 |  | 25 | 0.018 | 27
Ba0.5Sr0.5TiO3+5wt% MgO | ceramic | 0.5 |  | 10G | RT | 20 |  |  | 1004.3 |  | 5.1 | 0.0105 | 27
Ba0.5Sr0.5TiO3+10wt% MgO | ceramic | 0.5 |  | 10G | RT | 20 |  |  | 850.9 |  | 5.5 | 0.0103 | 27
Ba0.5Sr0.5TiO3+20wt% MgO | ceramic | 0.5 |  | 10G | RT | 20 |  |  | 616 |  | 6.4 | 0.0087 | 27
Ba0.5Sr0.5TiO3+30wt% MgO | ceramic | 0.5 |  | 10G | RT | 20 |  |  | 463 |  | 5.8 | 0.0085 | 27
Ba0.5Sr0.5TiO3+60wt% MgO | ceramic | 0.5 |  | 10G | RT | 20 |  |  | 84 |  | 3.7 | 0.0066 | 27
Ba0.55Sr0.45TiO3+0.25wt% MgO | ceramic | 0.55 |  | 10G | RT | 20 |  |  | 1526 |  | 20.8 | 0.0181 | 27
Ba0.55Sr0.45TiO3+0.5wt% MgO | ceramic | 0.55 |  | 10G | RT | 20 |  |  | 1519 |  | 11.6 | 0.0201 | 27
Ba0.55Sr0.45TiO3+1wt% MgO | ceramic | 0.55 |  | 10G | RT | 20 |  |  | 1463.53 |  | 6.52 | 0.0155 | 27
Ba0.55Sr0.45TiO3+5wt% MgO | ceramic | 0.55 |  | 10G | RT | 20 |  |  | 1289.6 |  | 8.63 | 0.015 | 27
Ba0.55Sr0.45TiO3+10wt% MgO | ceramic | 0.55 |  | 10G | RT | 20 |  |  | 1079 |  | 9 | 0.0167 | 27
Ba0.55Sr0.45TiO3+20wt% MgO | ceramic | 0.55 |  | 10G | RT | 20 |  |  | 704 |  | 8.8 | 0.0135 | 27
Ba0.55Sr0.45TiO3+30wt% MgO | ceramic | 0.55 |  | 10G | RT | 20 |  |  | 527 |  | 9.5 | 0.0121 | 27
Ba0.55Sr0.45TiO3+60wt% MgO | ceramic | 0.55 |  | 10G | RT | 20 |  |  | 99.8 |  | 6.5 | 0.008 | 27
Ba0.6Sr0.4TiO3 | ceramic | 0.6 |  | 10G | RT | 20 |  |  | 1001.7 |  | 56.3 | 0.0908 | 27
Ba0.6Sr0.4TiO3+0.25wt% MgO | ceramic | 0.6 |  | 10G | RT | 20 |  |  | 2151.62 |  | 15.97 | 0.0395 | 27
Ba0.6Sr0.4TiO3+0.5wt% MgO | ceramic | 0.6 |  | 10G | RT | 20 |  |  | 2005.031 |  | 11.98 | 0.035 | 27
Ba0.6Sr0.4TiO3+1wt% MgO | ceramic | 0.6 |  | 10G | RT | 20 |  |  | 1949.06 |  | 15.41 | 0.0296 | 27
Ba0.6Sr0.4TiO3+5wt% MgO | ceramic | 0.6 |  | 10G | RT | 20 |  |  | 1668.78 |  | 15 | 0.0252 | 27
Ba0.6Sr0.4TiO3+10wt% MgO | ceramic | 0.6 |  | 10G | RT | 20 |  |  | 1431 |  | 16.6 | 0.023 | 27
Ba0.6Sr0.4TiO3+20wt% MgO | ceramic | 0.6 |  | 10G | RT | 20 |  |  | 871.2 |  | 15.8 | 0.0221 | 27
Ba0.6Sr0.4TiO3+30wt% MgO | ceramic | 0.6 |  | 10G | RT | 20 |  |  | 636 |  | 15 | 0.0203 | 27
Ba0.6Sr0.4TiO3+60wt% MgO | ceramic | 0.6 |  | 10G | RT | 20 |  |  | 118 |  | 10 | 0.0129 | 27
Ba0.6Sr0.4TiO3+150wt% MgO | ceramic | 0.6 |  | 100k | RT | 90 |  |  |  |  | 38 | 0.0025 | 29
Ba0.6Sr0.4TiO3 | Film | 0.6 |  | 8G | RT | 100 | ~20 |  | >8000 |  | 32 | 0.05 | 52
Ba0.6Sr0.4TiO3+1wt% MgO | Film | 0.6 |  | 8G | RT | 100 | -30 |  | ~2000 | ~3–5um | 24 | 0.04 | 52
Ba0.6Sr0.4TiO3+20wt% MgO | Film | 0.6 |  | 8G | RT | 100 | ~(-18) |  | ~1200 |  | 10 | 0.0125 | 52
Ba0.6Sr0.4TiO3+40wt% MgO | Film | 0.6 |  | 8G | RT | 100 |  |  | ~700 |  | 8 | 0.012 | 52
Ba0.6Sr0.4TiO3+60wt% MgO | Film | 0.6 |  | 8G | RT | 100 | ~(-37) |  | >100 |  | 5 | 0.012 | 52
40wt%Ba0.6Sr0.4TiO3-Mg2SiO4-48wt%MgO | ceramic | 0.6 |  | 100k | RT | 20 | -48 | 179 | 90 | 2um | 10.5 | 0.005 | 53
40wt%Ba0.6Sr0.4TiO3-Mg2SiO4-30wt%MgO | ceramic | 0.6 |  | 100k | RT | 20 | -53 | 140 | 80 | 2um | 9.2 | 0.004 | 53
40wt%Ba0.6Sr0.4TiO3-Mg2SiO4-12wt%MgO | ceramic | 0.6 |  | 100k | RT | 20 | -63 | 128 | 80 | 2um | 10.2 | 0.004 | 53
Ba0.7Sr0.3TiO3 | ceramic | 0.7 |  | 1kHz | 25 C | 8 | 27 | 12500 | 12500 | 8.2 um | 48 | 0.09 | 54
Ba0.7Sr0.3TiO3 | ceramic | 0.7 |  | 1kHz | 25 C | 8 | 27 | 11000 | 11000 | 5.6 um | 45 | 0.07 | 54
Ba0.7Sr0.3TiO3 | ceramic | 0.7 |  | 1kHz | 25 C | 8 | 25 | 9500 | 9500 | 3.8 um | 47 | 0.06 | 54
Ba0.7Sr0.3TiO3 | ceramic | 0.7 |  | 1kHz | 25 C | 8 | 25 | 8500 | 8800 | 2.5 um | 43 | 0.045 | 54
Ba0.7Sr0.3TiO3 | ceramic | 0.7 |  | 1kHz | 25 C | 8 | 25 | 7500 | 7500 | 0.8 um | 38 | 0.035 | 54
Ba0.6Sr0.4TiO3 | ceramic | 0.6 |  | 100k | RT | 10 | 5.8 | 4000 | 2800 | 1.2 um | 14 | 0.004 | 55
Ba0.6Sr0.4TiO3 | ceramic | 0.6 |  | 100k | RT | 10 | 3.1 | 4000 | 2700 | 0.8 um | 12.5 | 0.002 | 55
Ba0.6Sr0.4TiO3 | ceramic | 0.6 |  | 100k | RT | 10 | 7.5 | 4000 | 2850 | 10 um | 17 | 0.005 | 55
Ba0.6Sr0.4TiO3 | ceramic | 0.6 |  | 3.5G | RT | 10 | 3.1 | N/A | 131 | 0.8 um | 3 | 0.024 | 55
Ba0.6Sr0.4TiO3 | ceramic | 0.6 |  | 3.5G | RT | 10 | 5.8 | N/A | 141 | 1.2 um | 12 | 0.022 | 55
Ba0.6Sr0.4TiO3 | ceramic | 0.6 |  | 3.5G | RT | 10 | 7.5 | N/A | 165 | 10 um | 27 | 0.014 | 55
Ba0.6Sr0.4TiO3/10wt%MgO/20wt%Al2O3/0.5wt%ZnO | ceramic | 0.6 |  | 10k | RT | 10 | 9.5 | 2018 | 1235 | 2 um | 23.4 | 0.0268 | 56
Ba0.6Sr0.4TiO3/10wt%MgO/20wt%Al2O3/1.0wt%ZnO | ceramic | 0.6 |  | 10k | RT | 10 | 10.2 | 2246 | 1459 | 2 um | 27.4 | 0.0122 | 56
Ba0.6Sr0.4TiO3/10wt%MgO/20wt%Al2O3/2.0wt%ZnO | ceramic | 0.6 |  | 10k | RT | 10 | 15.3 | 2726 | 1935 | 2 um | 26.9 | 0.0095 | 56
Ba0.6Sr0.4TiO3/10wt%MgO/20wt%Al2O3/4.0wt%ZnO | ceramic | 0.6 |  | 10k | RT | 10 | 4.6 | 2234 | 1432 | 3 um | 19.3 | 0.0087 | 56
Ba0.6Sr0.4TiO3/10wt%MgO/20wt%Al2O3/5.0wt%ZnO | ceramic | 0.6 |  | 10k | RT | 10 | -4.3 | 2272 | 1268 | 3 um | 19 | 0.0086 | 56
Ba0.6Sr0.4TiO3/10wt%MgO/20wt%Al2O3/10.0wt%ZnO | ceramic | 0.6 |  | 10k | RT | 10 | -20.3 | 2070 | 975 | 2 um | 11.6 | 0.0045 | 56
Ba0.6Sr0.4TiO3/10wt%MgO/20wt%Al2O3/15.0wt%ZnO | ceramic | 0.6 |  | 10k | RT | 10 | -23.9 | 1950 | 865 | 4 um | 10.6 | 0.0075 | 56
Ba0.6Sr0.4TiO3/10wt%MgO/20wt%Al2O3/20.0wt%ZnO | ceramic | 0.6 |  | 10k | RT | 10 | -18.4 | 1786 | 818 | 4 um | 8.9 | 0.0082 | 56
Ba0.60Sr0.40TiO3 | ceramic | 0.6 |  | 10k | RT | 20 | -4.6 | 18000 | 5103 | 5 um | 41.2 | 0.0025 | 57
70wt%Ba0.60Sr0.40TiO3/30 wt%Mg2TiO4 | ceramic | 0.6 |  | 10k | RT | 20 | -10.9 | 1900 | 909 | 3 um | 38.5 | 0.0228 | 57
60wt%Ba0.60Sr0.40TiO3/40 wt%Mg2TiO4 | ceramic | 0.6 |  | 10k | RT | 20 | -10.2 | 1500 | 831 | 3 um | 37.4 | 0.0123 | 57
50 wt%Ba0.60Sr0.40TiO3/50 wt%Mg2TiO4 | ceramic | 0.6 |  | 10k | RT | 20 | -9.6 | 800 | 401 | 2 um | 36.3 | 0.0147 | 57
40 wt%Ba0.60Sr0.40TiO3/60 wt%Mg2TiO4 | ceramic | 0.6 |  | 10k | RT | 20 | -5.2 | 450 | 290 | 2 um | 36 | 0.0083 | 57
30 wt%Ba0.60Sr0.40TiO3/70 wt%Mg2TiO4 | ceramic | 0.6 |  | 10k | RT | 20 | -2.3 | 240 | 168 | 2 um | 34.3 | 0.0055 | 57
30 wt%Ba0.55Sr0.45TiO3/70 wt%Mg2TiO4 | ceramic | 0.55 |  | 10k | RT | 20 | -15.1 | 190 | 147 | 2 um | 32.3 | 0.0031 | 57
30 wt%Ba0.50Sr0.50TiO3/70 wt%Mg2TiO4 | ceramic | 0.5 |  | 10k | RT | 20 | -30.1 | 195 | 129 | 2 um | 23.5 | 0.0021 | 57
30 wt%Ba0.45Sr0.55TiO3/70 wt%Mg2TiO4 | ceramic | 0.45 |  | 10k | RT | 20 | -48.6 | 200 | 77 | 2 um | 10.2 | 0.0007 | 57
0.5Ba0.5Sr0.5TiO3 – 0.5Mg2TiO4 | ceramic | 0.5 | 1200 | 10k | 20 C | 40 | -35 |  | 266 |  | 20 | 0.012 | 58
0.4Ba0.5Sr0.5TiO3 – 0.6Mg2TiO4 | ceramic | 0.5 | 1200 | 10k | 20 C | 40 | -35 |  | 180 | 0.5 - 1.5 um | 16.2 | 0.009 | 58
0.3Ba0.5Sr0.5TiO3 – 0.7Mg2TiO4 | ceramic | 0.5 | 1100 | 10k | 20 C | 40 | -92 |  | 61 |  | 4.99 | 0.047 | 58
Ba0.5Sr0.5TiO3 | ceramic | 0.5 | 1400 -2h | 10k | 20 C | 30 | -19.6 | 17472 | 2500 | 1.5 um | 22.7 | 0.0008 | 59
50wt%Ba0.5Sr0.5TiO3 – 50wt%Mg2TiO4 | ceramic | 0.5 | 1400 - 2h | 10k | 20 C | 30 | -26.9 | 1015 | 335 | 2 um | 18.4 | 0.0003 | 59
40wt%Ba0.5Sr0.5TiO3 – 60wt%Mg2TiO4 | ceramic | 0.5 | 1400 - 2h | 10k | 20 C | 30 | -24.2 | 450 | 190 | 2-3 um | 18.1 | 0.0002 | 59
30wt%Ba0.5Sr0.5TiO3 – 70wt%Mg2TiO4 | ceramic | 0.5 | 1400 - 2h | 10k | 20 C | 30 | -21.6 | 150 | 84 | 3-4 um | 16.4 | 0.0001 | 59
20wt%Ba0.5Sr0.5TiO3 – 80wt%Mg2TiO4 | ceramic | 0.5 | 1400 - 2h | 10k | 20 C | 30 | -21.1 | 43 | 35 | 4 um | 10.8 | 0.0002 | 59
Ba0.8Sr0.2TiO3 | ceramic | 0.8 | 1450 - 2h | 100M | RT | 15 | 67 | N/A | 2172 | 3.7 um | 10.5 | 0.07 | 60
(K0.49Na0.49Li0.02)(Nb0.8Ta0.2)O3 | ceramic | 0 |  | 1M | RT | 30 | 337.6 |  |  |  | 50.8 | 0.052 | 12
0.75(K0.49Na0.49Li0.02)(Nb0.8Ta0.2)O3-0.25CaZrO3 | ceramic | 0 |  | 1M | RT | 30 | 259.6 |  |  |  | 62.4 | 0.053 | 12
0.5(K0.49Na0.49Li0.02)(Nb0.8Ta0.2)O3-0.5CaZrO3 | ceramic | 0 |  | 1M | RT | 30 | 181.3 |  |  |  | 61.1 | 0.05 | 12
0.25(K0.49Na0.49Li0.02)(Nb0.8Ta0.2)O3-0.75CaZrO3 | ceramic | 0 |  | 1M | RT | 30 | 99.5 |  |  |  | 65.4 | 0.068 | 12
Ba0.6Sr0.4TiO3 | ceramic | 0.6 |  | 1M |  | 20 |  |  |  |  | 56.3 | 0.00961 | 27
Ba0.6Sr0.4TiO3+10wt% MgO | ceramic | 0.6 |  | 1M |  | 20 |  |  |  |  | 16.6 | 0.00162 | 27
Ba0.6Sr0.4TiO3+20wt% MgO | ceramic | 0.6 |  | 1M |  | 20 |  |  |  |  | 15.8 | 0.00194 | 27
Ba0.6Sr0.4TiO3+30wt% MgO | ceramic | 0.6 |  | 1M |  | 20 |  |  |  |  | 14.8 | 0.00159 | 27
Ba0.6Sr0.4TiO3+60wt% MgO | ceramic | 0.6 |  | 1M |  | 20 |  |  |  |  | 9.9 | 0.00148 | 27
Ba0.65Sr0.35TiO3 | ceramic | 0.65 | 1653 - 5h | 10k | 15 | 25 | 15 |  |  | 0.3 um | 68.58 | 0.01255 | 31
Ba0.5Sr0.5TiO3 | ceramic | 0.5 | 1593 - 5h | 10k | 15 | 20 |  |  |  | 0.8 um | 19.4 | 0.0017 | 31
Ba0.55Sr0.45TiO3 - 30wt%MgO - 30wt%Mg2TiO4 | ceramic | 0.55 | 1360-1420 - 3h | 1M |  | 15 |  |  | 279 |  | 8.2 | 0.00024 | 18
Ba0.55Sr0.45TiO3 - 35wt%MgO - 30wt%Mg2TiO4 | ceramic | 0.55 | 1360-1420 - 3h | 1M |  | 15 |  |  | 237 |  | 8.4 | 0.00022 | 18
Ba0.55Sr0.45TiO3 - 25wt%MgO - 35wt%Mg2TiO4 | ceramic | 0.55 | 1360-1420 - 3h | 1M |  | 15 |  |  | 302 |  | 9.3 | 0.0002 | 18
Ba0.55Sr0.45TiO3 - 30wt%MgO - 35wt%Mg2TiO4 | ceramic | 0.55 | 1360-1420 - 3h | 1M |  | 15 |  |  | 257 |  | 8.1 | 0.00026 | 18
Ba0.55Sr0.45TiO3 - 40wt%Mg2TiO4 | ceramic | 0.55 | 1360-1420 - 3h | 1M |  | 15 |  |  | 600 |  | 9.3 | 0.00029 | 18
Ba0.55Sr0.45TiO3 - 45wt%MgO - 40wt%Mg2TiO4 | ceramic | 0.55 | 1360-1420 - 3h | 1M |  | 15 |  |  | 147 |  | 6.1 | 0.00024 | 18
Ba0.55Sr0.45TiO3 - 60wt%MgO - 40wt%Mg2TiO4 | ceramic | 0.55 | 1360-1420 - 3h | 1M |  | 15 |  |  | 108 |  | 5.4 | 0.00018 | 18
Ba0.55Sr0.45TiO3 - 80wt%Mg2TiO4 | ceramic | 0.55 | 1360-1420 - 3h | 1M |  | 15 |  |  | 284 |  | 11.3 | 0.00036 | 18
Ba0.55Sr0.45TiO3 - 20wt%MgO - 80wt%Mg2TiO4 | ceramic | 0.55 | 1360-1420 - 3h | 1M |  | 15 |  |  | 146 |  | 8 | 0.00018 | 18
Ba0.55Sr0.45TiO3 - 80wt%MgO - 80wt%Mg2TiO4 | ceramic | 0.55 | 1360-1420 - 3h | 1M |  | 15 |  |  | 57 |  | 2.3 | 0.00032 | 18
Ba0.55Sr0.45TiO3 - 100wt%Mg2TiO4 | ceramic | 0.55 | 1360-1420 - 3h | 1M |  | 15 |  |  | 195 |  | 10 | 0.00033 | 18
Ba0.55Sr0.45TiO3 - 20wt%MgO - 100wt%Mg2TiO4 | ceramic | 0.55 | 1360-1420 - 3h | 1M |  | 15 |  |  | 109 |  | 6.7 | 0.00021 | 18
Ba0.55Sr0.45TiO3 - 35wt%MgO - 100wt%Mg2TiO4 | ceramic | 0.55 | 1360-1420 - 3h | 1M |  | 15 |  |  | 81 |  | 4.3 | 0.00024 | 18
Ba0.55Sr0.45TiO3 - 30wt%MgO - 30wt%Mg2TiO4 | ceramic | 0.55 | 1360-1420 - 3h | 1M |  | 50 |  |  | 279 |  | 23.2 | 0.00024 | 18
Ba0.55Sr0.45TiO3 - 35wt%MgO - 30wt%Mg2TiO4 | ceramic | 0.55 | 1360-1420 - 3h | 1M |  | 50 |  |  | 237 |  | 23.4 | 0.00022 | 18
Ba0.55Sr0.45TiO3 - 25wt%MgO - 35wt%Mg2TiO4 | ceramic | 0.55 | 1360-1420 - 3h | 1M |  | 50 |  |  | 302 |  | 24.9 | 0.0002 | 18
Ba0.55Sr0.45TiO3 - 30wt%MgO - 35wt%Mg2TiO4 | ceramic | 0.55 | 1360-1420 - 3h | 1M |  | 50 |  |  | 257 |  | 23.6 | 0.00026 | 18
Ba0.55Sr0.45TiO3 - 40wt%Mg2TiO4 | ceramic | 0.55 | 1360-1420 - 3h | 1M |  | 50 |  |  | 600 |  | 25.2 | 0.00029 | 18
Ba0.55Sr0.45TiO3 - 45wt%MgO - 40wt%Mg2TiO4 | ceramic | 0.55 | 1360-1420 - 3h | 1M |  | 50 |  |  | 147 |  | 18 | 0.00024 | 18
Ba0.55Sr0.45TiO3 - 60wt%MgO - 40wt%Mg2TiO4 | ceramic | 0.55 | 1360-1420 - 3h | 1M |  | 50 |  |  | 108 |  | 14.8 | 0.00018 | 18
Ba0.55Sr0.45TiO3 - 80wt%Mg2TiO4 | ceramic | 0.55 | 1360-1420 - 3h | 1M |  | 50 |  |  | 284 |  | 26.6 | 0.00036 | 18
Ba0.55Sr0.45TiO3 - 20wt%MgO - 80wt%Mg2TiO4 | ceramic | 0.55 | 1360-1420 - 3h | 1M |  | 50 |  |  | 146 |  | 22.2 | 0.00018 | 18
Ba0.55Sr0.45TiO3 - 80wt%MgO - 80wt%Mg2TiO4 | ceramic | 0.55 | 1360-1420 - 3h | 1M |  | 50 |  |  | 57 |  | 8.3 | 0.00032 | 18
Ba0.55Sr0.45TiO3 - 100wt%Mg2TiO4 | ceramic | 0.55 | 1360-1420 - 3h | 1M |  | 50 |  |  | 195 |  | 24.9 | 0.00033 | 18
Ba0.55Sr0.45TiO3 - 20wt%MgO - 100wt%Mg2TiO4 | ceramic | 0.55 | 1360-1420 - 3h | 1M |  | 50 |  |  | 109 |  | 18.7 | 0.00021 | 18
Ba0.55Sr0.45TiO3 - 35wt%MgO - 100wt%Mg2TiO4 | ceramic | 0.55 | 1360-1420 - 3h | 1M |  | 50 |  |  | 81 |  | 12.9 | 0.00024 | 18
Ba0.55Sr0.45TiO3 - 30wt%MgO - 30wt%Mg2TiO4 | ceramic | 0.55 | 1360-1420 - 3h | 1M |  | 80 |  |  | 279 |  | 30.3 | 0.00024 | 18
Ba0.55Sr0.45TiO3 - 35wt%MgO - 30wt%Mg2TiO4 | ceramic | 0.55 | 1360-1420 - 3h | 1M |  | 80 |  |  | 237 |  | 30.2 | 0.00022 | 18
Ba0.55Sr0.45TiO3 - 25wt%MgO - 35wt%Mg2TiO4 | ceramic | 0.55 | 1360-1420 - 3h | 1M |  | 80 |  |  | 302 |  | 32.3 | 0.0002 | 18
Ba0.55Sr0.45TiO3 - 30wt%MgO - 35wt%Mg2TiO4 | ceramic | 0.55 | 1360-1420 - 3h | 1M |  | 80 |  |  | 257 |  | 30.6 | 0.00026 | 18
Ba0.55Sr0.45TiO3 - 40wt%Mg2TiO4 | ceramic | 0.55 | 1360-1420 - 3h | 1M |  | 80 |  |  | 600 |  | 38.3 | 0.00029 | 18
Ba0.55Sr0.45TiO3 - 45wt%MgO - 40wt%Mg2TiO4 | ceramic | 0.55 | 1360-1420 - 3h | 1M |  | 80 |  |  | 147 |  | 26.3 | 0.00024 | 18
Ba0.55Sr0.45TiO3 - 60wt%MgO - 40wt%Mg2TiO4 | ceramic | 0.55 | 1360-1420 - 3h | 1M |  | 80 |  |  | 108 |  | 21.8 | 0.00018 | 18
Ba0.55Sr0.45TiO3 - 80wt%Mg2TiO4 | ceramic | 0.55 | 1360-1420 - 3h | 1M |  | 80 |  |  | 284 |  | 39.4 | 0.00036 | 18
Ba0.55Sr0.45TiO3 - 20wt%MgO - 80wt%Mg2TiO4 | ceramic | 0.55 | 1360-1420 - 3h | 1M |  | 80 |  |  | 146 |  | 30.5 | 0.00018 | 18
Ba0.55Sr0.45TiO3 - 80wt%MgO - 80wt%Mg2TiO4 | ceramic | 0.55 | 1360-1420 - 3h | 1M |  | 80 |  |  | 57 |  | 11.3 | 0.00032 | 18
Ba0.55Sr0.45TiO3 - 100wt%Mg2TiO4 | ceramic | 0.55 | 1360-1420 - 3h | 1M |  | 80 |  |  | 195 |  | 36.3 | 0.00033 | 18
Ba0.55Sr0.45TiO3 - 20wt%MgO - 100wt%Mg2TiO4 | ceramic | 0.55 | 1360-1420 - 3h | 1M |  | 80 |  |  | 109 |  | 25.4 | 0.00021 | 18
Ba0.55Sr0.45TiO3 - 35wt%MgO - 100wt%Mg2TiO4 | ceramic | 0.55 | 1360-1420 - 3h | 1M |  | 80 |  |  | 81 |  | 17.7 | 0.00024 | 18
Ba0.55Sr0.45TiO3 - 30wt%MgO - 30wt%Mg2TiO4 | ceramic | 0.55 | 1360-1420 - 3h | microwave (3.5G) |  | 15 |  |  | 263 |  | 8.2 | 0.000975 | 18
Ba0.55Sr0.45TiO3 - 35wt%MgO - 30wt%Mg2TiO4 | ceramic | 0.55 | 1360-1420 - 3h | microwave (3.5G) |  | 15 |  |  | 235 |  | 8.4 | 0.000917 | 18
Ba0.55Sr0.45TiO3 - 25wt%MgO - 35wt%Mg2TiO4 | ceramic | 0.55 | 1360-1420 - 3h | microwave (3.5G) |  | 15 |  |  | 246 |  | 9.3 | 0.001 | 18
Ba0.55Sr0.45TiO3 - 30wt%MgO - 35wt%Mg2TiO4 | ceramic | 0.55 | 1360-1420 - 3h | microwave (3.5G) |  | 15 |  |  | 246 |  | 8.1 | 0.00099 | 18
Ba0.55Sr0.45TiO3 - 40wt%Mg2TiO4 | ceramic | 0.55 | 1360-1420 - 3h | microwave (3.5G) |  | 15 |  |  | 527 |  | 9.3 | 0.00154 | 18
Ba0.55Sr0.45TiO3 - 45wt%MgO - 40wt%Mg2TiO4 | ceramic | 0.55 | 1360-1420 - 3h | microwave (3.5G) |  | 15 |  |  | 138 |  | 6.1 | 0.00079 | 18
Ba0.55Sr0.45TiO3 - 60wt%MgO - 40wt%Mg2TiO4 | ceramic | 0.55 | 1360-1420 - 3h | microwave (3.5G) |  | 15 |  |  | 103 |  | 5.4 | 0.00065 | 18
Ba0.55Sr0.45TiO3 - 80wt%Mg2TiO4 | ceramic | 0.55 | 1360-1420 - 3h | microwave (3.5G) |  | 15 |  |  | 253 |  | 11.3 | 0.0018 | 18
Ba0.55Sr0.45TiO3 - 20wt%MgO - 80wt%Mg2TiO4 | ceramic | 0.55 | 1360-1420 - 3h | microwave (3.5G) |  | 15 |  |  | 139 |  | 8 | 0.001 | 18
Ba0.55Sr0.45TiO3 - 80wt%MgO - 80wt%Mg2TiO4 | ceramic | 0.55 | 1360-1420 - 3h | microwave (3.5G) |  | 15 |  |  | 55 |  | 2.3 | 0.00042 | 18
Ba0.55Sr0.45TiO3 - 100wt%Mg2TiO4 | ceramic | 0.55 | 1360-1420 - 3h | microwave (3.5G) |  | 15 |  |  | 170 |  | 10 | 0.002 | 18
Ba0.55Sr0.45TiO3 - 20wt%MgO - 100wt%Mg2TiO4 | ceramic | 0.55 | 1360-1420 - 3h | microwave (3.5G) |  | 15 |  |  | 101 |  | 6.7 | 0.001 | 18
Ba0.55Sr0.45TiO3 - 35wt%MgO - 100wt%Mg2TiO4 | ceramic | 0.55 | 1360-1420 - 3h | microwave (3.5G) |  | 15 |  |  | 77 |  | 4.3 | 0.00064 | 18
Ba0.55Sr0.45TiO3 - 30wt%MgO - 30wt%Mg2TiO4 | ceramic | 0.55 | 1360-1420 - 3h | microwave (3.5G) |  | 50 |  |  | 263 |  | 23.2 | 0.000975 | 18
Ba0.55Sr0.45TiO3 - 35wt%MgO - 30wt%Mg2TiO4 | ceramic | 0.55 | 1360-1420 - 3h | microwave (3.5G) |  | 50 |  |  | 235 |  | 23.4 | 0.000917 | 18
Ba0.55Sr0.45TiO3 - 25wt%MgO - 35wt%Mg2TiO4 | ceramic | 0.55 | 1360-1420 - 3h | microwave (3.5G) |  | 50 |  |  | 246 |  | 24.9 | 0.001 | 18
Ba0.55Sr0.45TiO3 - 30wt%MgO - 35wt%Mg2TiO4 | ceramic | 0.55 | 1360-1420 - 3h | microwave (3.5G) |  | 50 |  |  | 246 |  | 23.6 | 0.00099 | 18
Ba0.55Sr0.45TiO3 - 40wt%Mg2TiO4 | ceramic | 0.55 | 1360-1420 - 3h | microwave (3.5G) |  | 50 |  |  | 527 |  | 25.2 | 0.00154 | 18
Ba0.55Sr0.45TiO3 - 45wt%MgO - 40wt%Mg2TiO4 | ceramic | 0.55 | 1360-1420 - 3h | microwave (3.5G) |  | 50 |  |  | 138 |  | 18 | 0.00079 | 18
Ba0.55Sr0.45TiO3 - 60wt%MgO - 40wt%Mg2TiO4 | ceramic | 0.55 | 1360-1420 - 3h | microwave (3.5G) |  | 50 |  |  | 103 |  | 14.8 | 0.00065 | 18
Ba0.55Sr0.45TiO3 - 80wt%Mg2TiO4 | ceramic | 0.55 | 1360-1420 - 3h | microwave (3.5G) |  | 50 |  |  | 253 |  | 26.6 | 0.0018 | 18
Ba0.55Sr0.45TiO3 - 20wt%MgO - 80wt%Mg2TiO4 | ceramic | 0.55 | 1360-1420 - 3h | microwave (3.5G) |  | 50 |  |  | 139 |  | 22.2 | 0.001 | 18
Ba0.55Sr0.45TiO3 - 80wt%MgO - 80wt%Mg2TiO4 | ceramic | 0.55 | 1360-1420 - 3h | microwave (3.5G) |  | 50 |  |  | 55 |  | 8.3 | 0.00042 | 18
Ba0.55Sr0.45TiO3 - 100wt%Mg2TiO4 | ceramic | 0.55 | 1360-1420 - 3h | microwave (3.5G) |  | 50 |  |  | 170 |  | 24.9 | 0.002 | 18
Ba0.55Sr0.45TiO3 - 20wt%MgO - 100wt%Mg2TiO4 | ceramic | 0.55 | 1360-1420 - 3h | microwave (3.5G) |  | 50 |  |  | 101 |  | 18.7 | 0.001 | 18
Ba0.55Sr0.45TiO3 - 35wt%MgO - 100wt%Mg2TiO4 | ceramic | 0.55 | 1360-1420 - 3h | microwave (3.5G) |  | 50 |  |  | 77 |  | 12.9 | 0.00064 | 18
Ba0.55Sr0.45TiO3 - 30wt%MgO - 30wt%Mg2TiO4 | ceramic | 0.55 | 1360-1420 - 3h | microwave (3.5G) |  | 80 |  |  | 263 |  | 30.3 | 0.000975 | 18
Ba0.55Sr0.45TiO3 - 35wt%MgO - 30wt%Mg2TiO4 | ceramic | 0.55 | 1360-1420 - 3h | microwave (3.5G) |  | 80 |  |  | 235 |  | 30.2 | 0.000917 | 18
Ba0.55Sr0.45TiO3 - 25wt%MgO - 35wt%Mg2TiO4 | ceramic | 0.55 | 1360-1420 - 3h | microwave (3.5G) |  | 80 |  |  | 246 |  | 32.3 | 0.001 | 18
Ba0.55Sr0.45TiO3 - 30wt%MgO - 35wt%Mg2TiO4 | ceramic | 0.55 | 1360-1420 - 3h | microwave (3.5G) |  | 80 |  |  | 246 |  | 30.6 | 0.00099 | 18
Ba0.55Sr0.45TiO3 - 40wt%Mg2TiO4 | ceramic | 0.55 | 1360-1420 - 3h | microwave (3.5G) |  | 80 |  |  | 527 |  | 38.3 | 0.00154 | 18
Ba0.55Sr0.45TiO3 - 45wt%MgO - 40wt%Mg2TiO4 | ceramic | 0.55 | 1360-1420 - 3h | microwave (3.5G) |  | 80 |  |  | 138 |  | 26.3 | 0.00079 | 18
Ba0.55Sr0.45TiO3 - 60wt%MgO - 40wt%Mg2TiO4 | ceramic | 0.55 | 1360-1420 - 3h | microwave (3.5G) |  | 80 |  |  | 103 |  | 21.8 | 0.00065 | 18
Ba0.55Sr0.45TiO3 - 80wt%Mg2TiO4 | ceramic | 0.55 | 1360-1420 - 3h | microwave (3.5G) |  | 80 |  |  | 253 |  | 39.4 | 0.0018 | 18
Ba0.55Sr0.45TiO3 - 20wt%MgO - 80wt%Mg2TiO4 | ceramic | 0.55 | 1360-1420 - 3h | microwave (3.5G) |  | 80 |  |  | 139 |  | 30.5 | 0.001 | 18
Ba0.55Sr0.45TiO3 - 80wt%MgO - 80wt%Mg2TiO4 | ceramic | 0.55 | 1360-1420 - 3h | microwave (3.5G) |  | 80 |  |  | 55 |  | 11.3 | 0.00042 | 18
Ba0.55Sr0.45TiO3 - 100wt%Mg2TiO4 | ceramic | 0.55 | 1360-1420 - 3h | microwave (3.5G) |  | 80 |  |  | 170 |  | 36.3 | 0.002 | 18
Ba0.55Sr0.45TiO3 - 20wt%MgO - 100wt%Mg2TiO4 | ceramic | 0.55 | 1360-1420 - 3h | microwave (3.5G) |  | 80 |  |  | 101 |  | 25.4 | 0.001 | 18
Ba0.55Sr0.45TiO3 - 35wt%MgO - 100wt%Mg2TiO4 | ceramic | 0.55 | 1360-1420 - 3h | microwave (3.5G) |  | 80 |  |  | 77 |  | 17.7 | 0.00064 | 18
Ba0.6Sr0.4TiO3 | ceramic | 0.6 |  | 10k |  | 30 | 10 |  | 7200 |  | 50.1 | 0.0021 | 63
Ba0.6Sr0.4TiO3 | ceramic | 0.6 |  | 10k |  | 20 | 10 |  |  |  | 56.3 | 0.0021 | 63
Ba0.5Sr0.5TiO3 | ceramic | 0.5 |  | 10k |  | 30 | -26 |  | 2035 |  | 23.5 | 0.001 | 63
Ba0.5Sr0.5TiO3 | ceramic | 0.5 |  | 10k |  | 20 | -26 |  |  |  | 25 | 0.001 | 63
Ba0.4Sr0.6TiO3 | ceramic | 0.4 |  | 10k |  | 30 | -62 |  | 1136 |  | 18.8 | 0.0008 | 63
Ba0.3Sr0.7TiO3 | ceramic | 0.3 |  | 10k |  | 30 | -99 |  | 640 |  | 5.4 | 0.0005 | 63
Ba0.6Sr0.4TiO3 | thick film | 0.6 | 1350 | 1k | RT | 20 | 3 |  | 543 | 0.7 um | 19 | 0.006 | 65
Ba0.6Sr0.4TiO3 | thick film | 0.6 | 1350 | 20k | RT | 20 | 3 |  | 511 | 0.7 um | 20 | 0.009 | 65
Ba0.6Sr0.4TiO3 | thick film | 0.6 | 1350 | 1M | RT | 20 | 3 |  | 386 | 0.7 um | 18 | 0.009 | 65
Ba0.6Sr0.4TiO3 | thick film | 0.6 | 1350 | 20G | RT | 40 | 3 |  | 321 | 0.7 um | 8 | 0.09 | 65
Ba0.55Sr0.45TiO3 | ceramic | 0.55 |  | 10k | 20C | 30 | -8 |  | 2999 |  | 30.9 | 0.0023 | 66
Ba0.55Sr0.45TiO3 - 0.005MgO | ceramic | 0.55 |  | 10k | 20C | 30 | -18 |  | 2059 |  | 22.7 | 0.0053 | 66
Ba0.55Sr0.45TiO3 - 0.01MgO | ceramic | 0.55 |  | 10k | 20C | 30 | -22 |  | 1865 |  | 21.6 | 0.0067 | 66
Ba0.55Sr0.45TiO3 - 0.015MgO | ceramic | 0.55 |  | 10k | 20C | 30 | -26 |  | 1533 |  | 18.6 | 0.008 | 66
Ba0.55Sr0.45TiO3 - 0.02MgO | ceramic | 0.55 |  | 10k | 20C | 30 | -29 |  | 1625 |  | 16.1 | 0.0032 | 66
Ba0.55Sr0.45TiO3 - 0.025MgO | ceramic | 0.55 |  | 10k | 20C | 30 | -29 |  | 1524 |  | 15.5 | 0.0033 | 66
Ba0.55Sr0.45TiO3 - 0.03MgO | ceramic | 0.55 |  | 10k | 20C | 30 | -29 |  | 1521 |  | 13.8 | 0.003 | 66
Ba0.55Sr0.45TiO3 - 0.035MgO | ceramic | 0.55 |  | 10k | 20C | 30 | -29 |  | 1373 |  | 12.7 | 0.0035 | 66
Ba0.55Sr0.45TiO3 | ceramic | 0.55 |  | microwave | 20C | 30 | -8 |  | 2495 |  | 30.9 | 0.0032 | 66
Ba0.55Sr0.45TiO3 - 0.005MgO | ceramic | 0.55 |  | microwave | 20C | 30 | -18 |  | 1635 |  | 22.7 | 0.0033 | 66
Ba0.55Sr0.45TiO3 - 0.01MgO | ceramic | 0.55 |  | microwave | 20C | 30 | -22 |  | 1551 |  | 21.6 | 0.0034 | 66
Ba0.55Sr0.45TiO3 - 0.015MgO | ceramic | 0.55 |  | microwave | 20C | 30 | -26 |  | 1376 |  | 18.6 | 0.0042 | 66
Ba0.55Sr0.45TiO3 - 0.02MgO | ceramic | 0.55 |  | microwave | 20C | 30 | -29 |  | 1389 |  | 16.1 | 0.004 | 66
Ba0.55Sr0.45TiO3 - 0.025MgO | ceramic | 0.55 |  | microwave | 20C | 30 | -29 |  | 1382 |  | 15.5 | 0.0037 | 66
Ba0.55Sr0.45TiO3 - 0.03MgO | ceramic | 0.55 |  | microwave | 20C | 30 | -29 |  | 1395 |  | 13.8 | 0.00369 | 66
Ba0.55Sr0.45TiO3 - 0.035MgO | ceramic | 0.55 |  | microwave | 20C | 30 | -29 |  | 1198 |  | 12.7 | 0.00358 | 66
45.0 wt% (Ba0.5Sr0.5)TiO3–55.0 wt% MgO | ceramic | 0.5 | 1380 | microwave (9GHz) | RT | 8.3 |  |  | 85 |  | 14.8 | 0.01 | 68
100%wt Ba0.6Sr0.4TiO3 - 0%wt MgZrO3 | ceramic | 0.6 |  | 1k | RT | 7.3 | 10 |  | 3299 |  | 19.91 | 0.0195 | 69
Ba0.6Sr0.4TiO3 - 1%wt MgZrO3 | ceramic | 0.6 |  | 1k | RT | 11.4 | -15 |  | 2515.3 |  | 12.24 | 0.0011 | 69
Ba0.6Sr0.4TiO3 - 10%wt MgZrO3 | ceramic | 0.6 |  | 1k | RT | 15.6 | -20 |  | 1868.9 |  | 11.63 | 0.0013 | 69
Ba0.6Sr0.4TiO3 - 20%wt MgZrO3 | ceramic | 0.6 |  | 1k | RT | 13.3 | <-55 |  | 1016 |  | 10.89 | _ | 69
Ba0.6Sr0.4TiO3 - 30%wt MgZrO3 | ceramic | 0.6 |  | 1k | RT | 13.4 | <-55 |  | 389.06 |  | 1.607 | 0.0009 | 69
Ba0.6Sr0.4TiO3 - 60%wt MgZrO3 | ceramic | 0.6 |  | 1k | RT | 9.9 | <-55 |  | 93.591 |  | 0.45 | 0.0022 | 69
Ba0.6Sr0.4TiO3 - 1%wt MgAl2O4 | ceramic | 0.6 |  | 1k | RT | 20 | -10 |  | 3299.1 |  | 35.24 | 0.0066 | 69
Ba0.6Sr0.4TiO3 - 5%wt MgAl2O4 | ceramic | 0.6 |  | 1k | RT | 20 | 0 |  | 2267.4 |  | 29.78 | 0.005 | 69
Ba0.6Sr0.4TiO3 - 10%wt MgAl2O4 | ceramic | 0.6 |  | 1k | RT | 20 | -25 |  | 1264.6 |  | 19.94 | 0.0057 | 69
Ba0.6Sr0.4TiO3 - 20%wt MgAl2O4 | ceramic | 0.6 |  | 1k | RT | 20 | -20 |  | 842.23 |  | 19.93 | 0.0146 | 69
Ba0.6Sr0.4TiO3 - 30%wt MgAl2O4 | ceramic | 0.6 |  | 1k | RT | 20 | -10 |  | 413.04 |  | 22.72 | 0.0313 | 69
Ba0.6Sr0.4TiO3 - 60%wt MgAl2O4 | ceramic | 0.6 |  | 1k | RT | 20 | 0 |  | 76.7 |  | 17 | 0.0125 | 69
Ba0.6Sr0.4TiO3 - 1%wt MgTiO3 | ceramic | 0.6 |  | 1k | RT | 20 | -17 |  | 2256.5 |  | 30.96 | 0.0014 | 69
Ba0.6Sr0.4TiO3 - 5%wt MgTiO3 | ceramic | 0.6 |  | 1k | RT | 20 | -15 |  | 2193.2 |  | 17.89 | 0.0021 | 69
Ba0.6Sr0.4TiO3 - 10%wt MgTiO3 | ceramic | 0.6 |  | 1k | RT | 20 | -15 |  | 1386.5 |  | 18.69 | 0.0022 | 69
Ba0.6Sr0.4TiO3 - 20%wt MgTiO3 | ceramic | 0.6 |  | 1k | RT | 20 | -13 |  | 649.9 |  | 15.23 | 0.0021 | 69
Ba0.6Sr0.4TiO3 - 30%wt MgTiO3 | ceramic | 0.6 |  | 1k | RT | 20 | -50 |  | 263.52 |  | 11.52 | 0.0056 | 69
Ba0.6Sr0.4TiO3 - 60%wt MgTiO3 | ceramic | 0.6 |  | 1k | RT | 20 | <-55 |  | 108.25 |  | 3.7 | 0.0085 | 69
45wt%Ba0.55Sr0.45TiO3 – 55wt%MgO (BaTiO3 +SrTiO3+basic magnesium carbonate) | ceramic | 0.55 | 1450C/3h | microwave | RT | 30 |  |  | 65.69 | BST- 1.63um / MgO - 4.27um | 5.58 | 0.0039 | 71
45wt%Ba0.55Sr0.45TiO3 – 55wt%MgO (BaTiO3 +SrTiO3+light magnesium oxide) | ceramic | 0.55 | 1450C/3h | microwave | RT | 30 |  |  | 73.76 | BST - 1.21um / MgO - 4.29um | 4.52 | 0.00373 | 71
45wt%Ba0.55Sr0.45TiO3 – 55wt%MgO (BaTiO3 +SrTiO3+heavy magnesium oxide) | ceramic | 0.55 | 1450C/3h | microwave | RT | 30 |  |  | 85.57 | BST - 1.62um / MgO - 4.21um | 7 | 0.004 | 71
45wt%Ba0.55Sr0.45TiO3 – 55wt%MgO (BaCO3 , SrCO3 , TiO2+basic magnesium carbonate) | ceramic | 0.55 | 1450C/3h | microwave | RT | 30 |  |  | 99.34 | BST - 2.48um / MgO - 6.48um | 8.51 | 0.00392 | 71
45wt%Ba0.55Sr0.45TiO3 – 55wt%MgO (BaCO3 , SrCO3 , TiO2+light magnesium oxide) | ceramic | 0.55 | 1450C/3h | microwave | RT | 30 |  |  | 104.29 | BST - 3.82um / MgO - 5.75um | 6.49 | 0.00408 | 71
45wt%Ba0.55Sr0.45TiO3 – 55wt%MgO (BaCO3 , SrCO3 , TiO2+heavy magnesium oxide) | ceramic | 0.55 | 1450C/3h | microwave | RT | 30 |  |  | 141.55 | BST - 2.94um / MgO - 7.10um | 7.16 | 0.00289 | 71

## Graph Approximations
Material | Film or Ceramic | x | Sintering Temperature (C) | Frequency | Temperature | E (kV/cm) | Tc | Permittivity at Tc | Permittivity at RT (0 kV/cm) | Grain Size | Tunability % | Tand | References
0.7Ba0.45Sr0.55TiO3 - 0.3[0.8Mg2TiO4 - 0.2MgO] | ceramic | 0.45 | 1400 | 10k |  | 4.6 |  |  | 461.4 |  | 0.6 | 0.00088 | 61
0.7Ba0.45Sr0.55TiO3 - 0.3[0.8Mg2TiO4 - 0.2MgO] | ceramic | 0.45 | 1400 | 10k |  | 5.5 |  |  | 461.4 |  | 0.7 | 0.00088 | 61
0.7Ba0.45Sr0.55TiO3 - 0.3[0.8Mg2TiO4 - 0.2MgO] | ceramic | 0.45 | 1400 | 10k |  | 6.4 |  |  | 461.4 |  | 1.1 | 0.00088 | 61
0.7Ba0.45Sr0.55TiO3 - 0.3[0.8Mg2TiO4 - 0.2MgO] | ceramic | 0.45 | 1400 | 10k |  | 7.4 |  |  | 461.4 |  | 1.5 | 0.00088 | 61
0.7Ba0.45Sr0.55TiO3 - 0.3[0.8Mg2TiO4 - 0.2MgO] | ceramic | 0.45 | 1400 | 10k |  | 8.3 |  |  | 461.4 |  | 1.8 | 0.00088 | 61
0.7Ba0.45Sr0.55TiO3 - 0.3[0.8Mg2TiO4 - 0.2MgO] | ceramic | 0.45 | 1400 | 10k |  | 9.3 |  |  | 461.4 |  | 2.2 | 0.00088 | 61
0.7Ba0.45Sr0.55TiO3 - 0.3[0.8Mg2TiO4 - 0.2MgO] | ceramic | 0.45 | 1400 | 10k |  | 10 |  |  | 461.4 |  | 2.7 | 0.00088 | 61
0.7Ba0.45Sr0.55TiO3 - 0.3[0.8Mg2TiO4 - 0.2MgO] | ceramic | 0.45 | 1400 | 10k |  | 10.5 |  |  | 461.4 |  | 3.1 | 0.00088 | 61
0.7Ba0.45Sr0.55TiO3 - 0.3[0.8Mg2TiO4 - 0.2MgO] | ceramic | 0.45 | 1400 | 10k |  | 11.2 |  |  | 461.4 |  | 3.3 | 0.00088 | 61
0.7Ba0.45Sr0.55TiO3 - 0.3[0.8Mg2TiO4 - 0.2MgO] | ceramic | 0.45 | 1400 | 10k |  | 12 |  |  | 461.4 |  | 3.7 | 0.00088 | 61
0.7Ba0.45Sr0.55TiO3 - 0.3[0.8Mg2TiO4 - 0.2MgO] | ceramic | 0.45 | 1400 | 10k |  | 12.9 |  |  | 461.4 |  | 4.2 | 0.00088 | 61
0.7Ba0.45Sr0.55TiO3 - 0.3[0.8Mg2TiO4 - 0.2MgO] | ceramic | 0.45 | 1400 | 10k |  | 13.9 |  |  | 461.4 |  | 4.8 | 0.00088 | 61
0.7Ba0.45Sr0.55TiO3 - 0.3[0.8Mg2TiO4 - 0.2MgO] | ceramic | 0.45 | 1400 | 10k |  | 14.8 |  |  | 461.4 |  | 5.3 | 0.00088 | 61
0.7Ba0.45Sr0.55TiO3 - 0.3[0.8Mg2TiO4 - 0.2MgO] | ceramic | 0.45 | 1400 | 10k |  | 15.7 |  |  | 461.4 |  | 5.8 | 0.00088 | 61
0.7Ba0.45Sr0.55TiO3 - 0.3[0.8Mg2TiO4 - 0.2MgO] | ceramic | 0.45 | 1400 | 10k |  | 16.6 |  |  | 461.4 |  | 6.4 | 0.00088 | 61
0.7Ba0.45Sr0.55TiO3 - 0.3[0.8Mg2TiO4 - 0.2MgO] | ceramic | 0.45 | 1400 | 10k |  | 17.5 |  |  | 461.4 |  | 6.9 | 0.00088 | 61
0.7Ba0.45Sr0.55TiO3 - 0.3[0.8Mg2TiO4 - 0.2MgO] | ceramic | 0.45 | 1400 | 10k |  | 18.5 |  |  | 461.4 |  | 7.6 | 0.00088 | 61
0.7Ba0.45Sr0.55TiO3 - 0.3[0.8Mg2TiO4 - 0.2MgO] | ceramic | 0.45 | 1400 | 10k |  | 19.4 |  |  | 461.4 |  | 8.1 | 0.00088 | 61
0.7Ba0.45Sr0.55TiO3 - 0.3[0.8Mg2TiO4 - 0.2MgO] | ceramic | 0.45 | 1400 | 10k |  | 20.1 |  |  | 461.4 |  | 8.7 | 0.00088 | 61
0.7Ba0.45Sr0.55TiO3 - 0.3[0.8Mg2TiO4 - 0.2MgO] | ceramic | 0.45 | 1400 | 10k |  | 20.6 |  |  | 461.4 |  | 8.8 | 0.00088 | 61
0.7Ba0.45Sr0.55TiO3 - 0.3[0.8Mg2TiO4 - 0.2MgO] | ceramic | 0.45 | 1400 | 10k |  | 21.3 |  |  | 461.4 |  | 9.6 | 0.00088 | 61
0.55Ba0.45Sr0.55TiO3 - 0.45[0.8Mg2TiO4 - 0.2MgO] | ceramic | 0.45 | 1400 | 10k |  | 2.9 |  |  | 283.5 |  | 0.2 | 0.00081 | 61
0.55Ba0.45Sr0.55TiO3 - 0.45[0.8Mg2TiO4 - 0.2MgO] | ceramic | 0.45 | 1400 | 10k |  | 3.9 |  |  | 283.5 |  | 0.5 | 0.00081 | 61
0.55Ba0.45Sr0.55TiO3 - 0.45[0.8Mg2TiO4 - 0.2MgO] | ceramic | 0.45 | 1400 | 10k |  | 4.9 |  |  | 283.5 |  | 0.8 | 0.00081 | 61
0.55Ba0.45Sr0.55TiO3 - 0.45[0.8Mg2TiO4 - 0.2MgO] | ceramic | 0.45 | 1400 | 10k |  | 5.8 |  |  | 283.5 |  | 1.3 | 0.00081 | 61
0.55Ba0.45Sr0.55TiO3 - 0.45[0.8Mg2TiO4 - 0.2MgO] | ceramic | 0.45 | 1400 | 10k |  | 6.8 |  |  | 283.5 |  | 1.9 | 0.00081 | 61
0.55Ba0.45Sr0.55TiO3 - 0.45[0.8Mg2TiO4 - 0.2MgO] | ceramic | 0.45 | 1400 | 10k |  | 7.7 |  |  | 283.5 |  | 2.4 | 0.00081 | 61
0.55Ba0.45Sr0.55TiO3 - 0.45[0.8Mg2TiO4 - 0.2MgO] | ceramic | 0.45 | 1400 | 10k |  | 8.7 |  |  | 283.5 |  | 3 | 0.00081 | 61
0.55Ba0.45Sr0.55TiO3 - 0.45[0.8Mg2TiO4 - 0.2MgO] | ceramic | 0.45 | 1400 | 10k |  | 9.8 |  |  | 283.5 |  | 3.5 | 0.00081 | 61
0.55Ba0.45Sr0.55TiO3 - 0.45[0.8Mg2TiO4 - 0.2MgO] | ceramic | 0.45 | 1400 | 10k |  | 10.2 |  |  | 283.5 |  | 3.8 | 0.00081 | 61
0.55Ba0.45Sr0.55TiO3 - 0.45[0.8Mg2TiO4 - 0.2MgO] | ceramic | 0.45 | 1400 | 10k |  | 10.7 |  |  | 283.5 |  | 4.3 | 0.00081 | 61
0.55Ba0.45Sr0.55TiO3 - 0.45[0.8Mg2TiO4 - 0.2MgO] | ceramic | 0.45 | 1400 | 10k |  | 11.6 |  |  | 283.5 |  | 4.9 | 0.00081 | 61
0.55Ba0.45Sr0.55TiO3 - 0.45[0.8Mg2TiO4 - 0.2MgO] | ceramic | 0.45 | 1400 | 10k |  | 12.6 |  |  | 283.5 |  | 5.6 | 0.00081 | 61
0.55Ba0.45Sr0.55TiO3 - 0.45[0.8Mg2TiO4 - 0.2MgO] | ceramic | 0.45 | 1400 | 10k |  | 13.6 |  |  | 283.5 |  | 6.2 | 0.00081 | 61
0.55Ba0.45Sr0.55TiO3 - 0.45[0.8Mg2TiO4 - 0.2MgO] | ceramic | 0.45 | 1400 | 10k |  | 14.6 |  |  | 283.5 |  | 6.9 | 0.00081 | 61
0.55Ba0.45Sr0.55TiO3 - 0.45[0.8Mg2TiO4 - 0.2MgO] | ceramic | 0.45 | 1400 | 10k |  | 15.5 |  |  | 283.5 |  | 7.7 | 0.00081 | 61
0.55Ba0.45Sr0.55TiO3 - 0.45[0.8Mg2TiO4 - 0.2MgO] | ceramic | 0.45 | 1400 | 10k |  | 16.5 |  |  | 283.5 |  | 8.3 | 0.00081 | 61
0.55Ba0.45Sr0.55TiO3 - 0.45[0.8Mg2TiO4 - 0.2MgO] | ceramic | 0.45 | 1400 | 10k |  | 17.5 |  |  | 283.5 |  | 9.1 | 0.00081 | 61
0.55Ba0.45Sr0.55TiO3 - 0.45[0.8Mg2TiO4 - 0.2MgO] | ceramic | 0.45 | 1400 | 10k |  | 18.5 |  |  | 283.5 |  | 9.7 | 0.00081 | 61
0.55Ba0.45Sr0.55TiO3 - 0.45[0.8Mg2TiO4 - 0.2MgO] | ceramic | 0.45 | 1400 | 10k |  | 19.5 |  |  | 283.5 |  | 10.5 | 0.00081 | 61
0.55Ba0.45Sr0.55TiO3 - 0.45[0.8Mg2TiO4 - 0.2MgO] | ceramic | 0.45 | 1400 | 10k |  | 20.3 |  |  | 283.5 |  | 11 | 0.00081 | 61
0.55Ba0.45Sr0.55TiO3 - 0.45[0.8Mg2TiO4 - 0.2MgO] | ceramic | 0.45 | 1400 | 10k |  | 20.7 |  |  | 283.5 |  | 11.2 | 0.00081 | 61
0.55Ba0.45Sr0.55TiO3 - 0.45[0.8Mg2TiO4 - 0.2MgO] | ceramic | 0.45 | 1400 | 10k |  | 21.4 |  |  | 283.5 |  | 11.8 | 0.00081 | 61
0.55Ba0.45Sr0.55TiO3 - 0.45[0.8Mg2TiO4 - 0.2MgO] | ceramic | 0.45 | 1400 | 10k |  | 22.3 |  |  | 283.5 |  | 12.4 | 0.00081 | 61
0.55Ba0.45Sr0.55TiO3 - 0.45[0.8Mg2TiO4 - 0.2MgO] | ceramic | 0.45 | 1400 | 10k |  | 23.3 |  |  | 283.5 |  | 13 | 0.00081 | 61
0.55Ba0.45Sr0.55TiO3 - 0.45[0.8Mg2TiO4 - 0.2MgO] | ceramic | 0.45 | 1400 | 10k |  | 24.3 |  |  | 283.5 |  | 13.6 | 0.00081 | 61
0.55Ba0.45Sr0.55TiO3 - 0.45[0.8Mg2TiO4 - 0.2MgO] | ceramic | 0.45 | 1400 | 10k |  | 25.3 |  |  | 283.5 |  | 14.2 | 0.00081 | 61
0.55Ba0.45Sr0.55TiO3 - 0.45[0.8Mg2TiO4 - 0.2MgO] | ceramic | 0.45 | 1400 | 10k |  | 26.2 |  |  | 283.5 |  | 14.8 | 0.00081 | 61
0.55Ba0.45Sr0.55TiO3 - 0.45[0.8Mg2TiO4 - 0.2MgO] | ceramic | 0.45 | 1400 | 10k |  | 27.2 |  |  | 283.5 |  | 15.4 | 0.00081 | 61
0.55Ba0.45Sr0.55TiO3 - 0.45[0.8Mg2TiO4 - 0.2MgO] | ceramic | 0.45 | 1400 | 10k |  | 28.2 |  |  | 283.5 |  | 15.9 | 0.00081 | 61
0.5Ba0.45Sr0.55TiO3 - 0.5[0.8Mg2TiO4 - 0.2MgO] | ceramic | 0.45 | 1400 | 10k |  | 5.2 |  |  | 212.4 |  | 1.4 | 0.001 | 61
0.5Ba0.45Sr0.55TiO3 - 0.5[0.8Mg2TiO4 - 0.2MgO] | ceramic | 0.45 | 1400 | 10k |  | 6.2 |  |  | 212.4 |  | 1.8 | 0.001 | 61
0.5Ba0.45Sr0.55TiO3 - 0.5[0.8Mg2TiO4 - 0.2MgO] | ceramic | 0.45 | 1400 | 10k |  | 7.3 |  |  | 212.4 |  | 2.2 | 0.001 | 61
0.5Ba0.45Sr0.55TiO3 - 0.5[0.8Mg2TiO4 - 0.2MgO] | ceramic | 0.45 | 1400 | 10k |  | 8.4 |  |  | 212.4 |  | 2.7 | 0.001 | 61
0.5Ba0.45Sr0.55TiO3 - 0.5[0.8Mg2TiO4 - 0.2MgO] | ceramic | 0.45 | 1400 | 10k |  | 9.4 |  |  | 212.4 |  | 3.4 | 0.001 | 61
0.5Ba0.45Sr0.55TiO3 - 0.5[0.8Mg2TiO4 - 0.2MgO] | ceramic | 0.45 | 1400 | 10k |  | 9.9 |  |  | 212.4 |  | 3.9 | 0.001 | 61
0.5Ba0.45Sr0.55TiO3 - 0.5[0.8Mg2TiO4 - 0.2MgO] | ceramic | 0.45 | 1400 | 10k |  | 10.5 |  |  | 212.4 |  | 4.2 | 0.001 | 61
0.5Ba0.45Sr0.55TiO3 - 0.5[0.8Mg2TiO4 - 0.2MgO] | ceramic | 0.45 | 1400 | 10k |  | 10.7 |  |  | 212.4 |  | 4.9 | 0.001 | 61
0.5Ba0.45Sr0.55TiO3 - 0.5[0.8Mg2TiO4 - 0.2MgO] | ceramic | 0.45 | 1400 | 10k |  | 11.6 |  |  | 212.4 |  | 5.6 | 0.001 | 61
0.5Ba0.45Sr0.55TiO3 - 0.5[0.8Mg2TiO4 - 0.2MgO] | ceramic | 0.45 | 1400 | 10k |  | 12.6 |  |  | 212.4 |  | 6.1 | 0.001 | 61
0.5Ba0.45Sr0.55TiO3 - 0.5[0.8Mg2TiO4 - 0.2MgO] | ceramic | 0.45 | 1400 | 10k |  | 13.6 |  |  | 212.4 |  | 6.9 | 0.001 | 61
0.5Ba0.45Sr0.55TiO3 - 0.5[0.8Mg2TiO4 - 0.2MgO] | ceramic | 0.45 | 1400 | 10k |  | 14.7 |  |  | 212.4 |  | 7.6 | 0.001 | 61
0.5Ba0.45Sr0.55TiO3 - 0.5[0.8Mg2TiO4 - 0.2MgO] | ceramic | 0.45 | 1400 | 10k |  | 15.6 |  |  | 212.4 |  | 8.2 | 0.001 | 61
0.5Ba0.45Sr0.55TiO3 - 0.5[0.8Mg2TiO4 - 0.2MgO] | ceramic | 0.45 | 1400 | 10k |  | 16.8 |  |  | 212.4 |  | 8.9 | 0.001 | 61
0.5Ba0.45Sr0.55TiO3 - 0.5[0.8Mg2TiO4 - 0.2MgO] | ceramic | 0.45 | 1400 | 10k |  | 17.9 |  |  | 212.4 |  | 9.6 | 0.001 | 61
0.5Ba0.45Sr0.55TiO3 - 0.5[0.8Mg2TiO4 - 0.2MgO] | ceramic | 0.45 | 1400 | 10k |  | 18.9 |  |  | 212.4 |  | 10.3 | 0.001 | 61
0.5Ba0.45Sr0.55TiO3 - 0.5[0.8Mg2TiO4 - 0.2MgO] | ceramic | 0.45 | 1400 | 10k |  | 19.9 |  |  | 212.4 |  | 10.9 | 0.001 | 61
0.5Ba0.45Sr0.55TiO3 - 0.5[0.8Mg2TiO4 - 0.2MgO] | ceramic | 0.45 | 1400 | 10k |  | 21 |  |  | 212.4 |  | 11.9 | 0.001 | 61
0.5Ba0.45Sr0.55TiO3 - 0.5[0.8Mg2TiO4 - 0.2MgO] | ceramic | 0.45 | 1400 | 10k |  | 22 |  |  | 212.4 |  | 12.8 | 0.001 | 61
0.45Ba0.45Sr0.55TiO3 - 0.55[0.8Mg2TiO4 - 0.2MgO] | ceramic | 0.45 | 1400 | 10k |  | 4.6 |  |  | 165.3 |  | 1.5 | 0.00105 | 61
0.45Ba0.45Sr0.55TiO3 - 0.55[0.8Mg2TiO4 - 0.2MgO] | ceramic | 0.45 | 1400 | 10k |  | 5.6 |  |  | 165.3 |  | 2.1 | 0.00105 | 61
0.45Ba0.45Sr0.55TiO3 - 0.55[0.8Mg2TiO4 - 0.2MgO] | ceramic | 0.45 | 1400 | 10k |  | 6.5 |  |  | 165.3 |  | 2.8 | 0.00105 | 61
0.45Ba0.45Sr0.55TiO3 - 0.55[0.8Mg2TiO4 - 0.2MgO] | ceramic | 0.45 | 1400 | 10k |  | 7.4 |  |  | 165.3 |  | 3.5 | 0.00105 | 61
0.45Ba0.45Sr0.55TiO3 - 0.55[0.8Mg2TiO4 - 0.2MgO] | ceramic | 0.45 | 1400 | 10k |  | 8.4 |  |  | 165.3 |  | 4.4 | 0.00105 | 61
0.45Ba0.45Sr0.55TiO3 - 0.55[0.8Mg2TiO4 - 0.2MgO] | ceramic | 0.45 | 1400 | 10k |  | 9.3 |  |  | 165.3 |  | 5.3 | 0.00105 | 61
0.45Ba0.45Sr0.55TiO3 - 0.55[0.8Mg2TiO4 - 0.2MgO] | ceramic | 0.45 | 1400 | 10k |  | 9.9 |  |  | 165.3 |  | 6 | 0.00105 | 61
0.45Ba0.45Sr0.55TiO3 - 0.55[0.8Mg2TiO4 - 0.2MgO] | ceramic | 0.45 | 1400 | 10k |  | 10.2 |  |  | 165.3 |  | 6.5 | 0.00105 | 61
0.45Ba0.45Sr0.55TiO3 - 0.55[0.8Mg2TiO4 - 0.2MgO] | ceramic | 0.45 | 1400 | 10k |  | 11.1 |  |  | 165.3 |  | 7.2 | 0.00105 | 61
0.45Ba0.45Sr0.55TiO3 - 0.55[0.8Mg2TiO4 - 0.2MgO] | ceramic | 0.45 | 1400 | 10k |  | 12 |  |  | 165.3 |  | 8 | 0.00105 | 61
0.45Ba0.45Sr0.55TiO3 - 0.55[0.8Mg2TiO4 - 0.2MgO] | ceramic | 0.45 | 1400 | 10k |  | 13 |  |  | 165.3 |  | 8.8 | 0.00105 | 61
0.45Ba0.45Sr0.55TiO3 - 0.55[0.8Mg2TiO4 - 0.2MgO] | ceramic | 0.45 | 1400 | 10k |  | 13.9 |  |  | 165.3 |  | 9.6 | 0.00105 | 61
0.45Ba0.45Sr0.55TiO3 - 0.55[0.8Mg2TiO4 - 0.2MgO] | ceramic | 0.45 | 1400 | 10k |  | 14.9 |  |  | 165.3 |  | 10.4 | 0.00105 | 61
0.45Ba0.45Sr0.55TiO3 - 0.55[0.8Mg2TiO4 - 0.2MgO] | ceramic | 0.45 | 1400 | 10k |  | 15.8 |  |  | 165.3 |  | 11 | 0.00105 | 61
0.45Ba0.45Sr0.55TiO3 - 0.55[0.8Mg2TiO4 - 0.2MgO] | ceramic | 0.45 | 1400 | 10k |  | 16.7 |  |  | 165.3 |  | 11.8 | 0.00105 | 61
0.45Ba0.45Sr0.55TiO3 - 0.55[0.8Mg2TiO4 - 0.2MgO] | ceramic | 0.45 | 1400 | 10k |  | 17.6 |  |  | 165.3 |  | 12.5 | 0.00105 | 61
0.45Ba0.45Sr0.55TiO3 - 0.55[0.8Mg2TiO4 - 0.2MgO] | ceramic | 0.45 | 1400 | 10k |  | 18.5 |  |  | 165.3 |  | 13.2 | 0.00105 | 61
0.45Ba0.45Sr0.55TiO3 - 0.55[0.8Mg2TiO4 - 0.2MgO] | ceramic | 0.45 | 1400 | 10k |  | 19.5 |  |  | 165.3 |  | 13.6 | 0.00105 | 61
0.45Ba0.45Sr0.55TiO3 - 0.55[0.8Mg2TiO4 - 0.2MgO] | ceramic | 0.45 | 1400 | 10k |  | 20 |  |  | 165.3 |  | 14 | 0.00105 | 61
0.45Ba0.45Sr0.55TiO3 - 0.55[0.8Mg2TiO4 - 0.2MgO] | ceramic | 0.45 | 1400 | 10k |  | 20.5 |  |  | 165.3 |  | 14.3 | 0.00105 | 61
0.45Ba0.45Sr0.55TiO3 - 0.55[0.8Mg2TiO4 - 0.2MgO] | ceramic | 0.45 | 1400 | 10k |  | 21.3 |  |  | 165.3 |  | 14.8 | 0.00105 | 61
0.45Ba0.45Sr0.55TiO3 - 0.55[0.8Mg2TiO4 - 0.2MgO] | ceramic | 0.45 | 1400 | 10k |  | 22.2 |  |  | 165.3 |  | 15.3 | 0.00105 | 61
0.4Ba0.45Sr0.55TiO3 - 0.6[0.8Mg2TiO4 - 0.2MgO] | ceramic | 0.45 | 1400 | 10k |  | 3 |  |  | 126.23 |  | 1.7 | 0.00092 | 61
0.4Ba0.45Sr0.55TiO3 - 0.6[0.8Mg2TiO4 - 0.2MgO] | ceramic | 0.45 | 1400 | 10k |  | 3.9 |  |  | 126.23 |  | 2.3 | 0.00092 | 61
0.4Ba0.45Sr0.55TiO3 - 0.6[0.8Mg2TiO4 - 0.2MgO] | ceramic | 0.45 | 1400 | 10k |  | 4.9 |  |  | 126.23 |  | 2.8 | 0.00092 | 61
0.4Ba0.45Sr0.55TiO3 - 0.6[0.8Mg2TiO4 - 0.2MgO] | ceramic | 0.45 | 1400 | 10k |  | 6 |  |  | 126.23 |  | 3.2 | 0.00092 | 61
0.4Ba0.45Sr0.55TiO3 - 0.6[0.8Mg2TiO4 - 0.2MgO] | ceramic | 0.45 | 1400 | 10k |  | 6.9 |  |  | 126.23 |  | 3.8 | 0.00092 | 61
0.4Ba0.45Sr0.55TiO3 - 0.6[0.8Mg2TiO4 - 0.2MgO] | ceramic | 0.45 | 1400 | 10k |  | 7.9 |  |  | 126.23 |  | 4.2 | 0.00092 | 61
0.4Ba0.45Sr0.55TiO3 - 0.6[0.8Mg2TiO4 - 0.2MgO] | ceramic | 0.45 | 1400 | 10k |  | 9 |  |  | 126.23 |  | 4.7 | 0.00092 | 61
0.4Ba0.45Sr0.55TiO3 - 0.6[0.8Mg2TiO4 - 0.2MgO] | ceramic | 0.45 | 1400 | 10k |  | 10 |  |  | 126.23 |  | 5.4 | 0.00092 | 61
0.4Ba0.45Sr0.55TiO3 - 0.6[0.8Mg2TiO4 - 0.2MgO] | ceramic | 0.45 | 1400 | 10k |  | 10.9 |  |  | 126.23 |  | 6.1 | 0.00092 | 61
0.4Ba0.45Sr0.55TiO3 - 0.6[0.8Mg2TiO4 - 0.2MgO] | ceramic | 0.45 | 1400 | 10k |  | 12 |  |  | 126.23 |  | 6.7 | 0.00092 | 61
0.4Ba0.45Sr0.55TiO3 - 0.6[0.8Mg2TiO4 - 0.2MgO] | ceramic | 0.45 | 1400 | 10k |  | 13 |  |  | 126.23 |  | 7.4 | 0.00092 | 61
0.4Ba0.45Sr0.55TiO3 - 0.6[0.8Mg2TiO4 - 0.2MgO] | ceramic | 0.45 | 1400 | 10k |  | 13.9 |  |  | 126.23 |  | 8.1 | 0.00092 | 61
0.4Ba0.45Sr0.55TiO3 - 0.6[0.8Mg2TiO4 - 0.2MgO] | ceramic | 0.45 | 1400 | 10k |  | 15 |  |  | 126.23 |  | 8.8 | 0.00092 | 61
0.4Ba0.45Sr0.55TiO3 - 0.6[0.8Mg2TiO4 - 0.2MgO] | ceramic | 0.45 | 1400 | 10k |  | 15.9 |  |  | 126.23 |  | 9.5 | 0.00092 | 61
0.4Ba0.45Sr0.55TiO3 - 0.6[0.8Mg2TiO4 - 0.2MgO] | ceramic | 0.45 | 1400 | 10k |  | 16.9 |  |  | 126.23 |  | 10.4 | 0.00092 | 61
0.4Ba0.45Sr0.55TiO3 - 0.6[0.8Mg2TiO4 - 0.2MgO] | ceramic | 0.45 | 1400 | 10k |  | 17.9 |  |  | 126.23 |  | 11.3 | 0.00092 | 61
0.4Ba0.45Sr0.55TiO3 - 0.6[0.8Mg2TiO4 - 0.2MgO] | ceramic | 0.45 | 1400 | 10k |  | 18.8 |  |  | 126.23 |  | 12.1 | 0.00092 | 61
0.4Ba0.45Sr0.55TiO3 - 0.6[0.8Mg2TiO4 - 0.2MgO] | ceramic | 0.45 | 1400 | 10k |  | 19.9 |  |  | 126.23 |  | 12.9 | 0.00092 | 61
0.4Ba0.45Sr0.55TiO3 - 0.6[0.8Mg2TiO4 - 0.2MgO] | ceramic | 0.45 | 1400 | 10k |  | 20.9 |  |  | 126.23 |  | 13.6 | 0.00092 | 61
0.4Ba0.45Sr0.55TiO3 - 0.6[0.8Mg2TiO4 - 0.2MgO] | ceramic | 0.45 | 1400 | 10k |  | 22 |  |  | 126.23 |  | 14.3 | 0.00092 | 61
0.4Ba0.45Sr0.55TiO3 - 0.6[0.8Mg2TiO4 - 0.2MgO] | ceramic | 0.45 | 1400 | 10k |  | 22.9 |  |  | 126.23 |  | 14.8 | 0.00092 | 61
0.4Ba0.45Sr0.55TiO3 - 0.6[0.8Mg2TiO4 - 0.2MgO] | ceramic | 0.45 | 1400 | 10k |  | 23.9 |  |  | 126.23 |  | 15.2 | 0.00092 | 61
0.4Ba0.45Sr0.55TiO3 - 0.6[0.8Mg2TiO4 - 0.2MgO] | ceramic | 0.45 | 1400 | 10k |  | 25 |  |  | 126.23 |  | 15.8 | 0.00092 | 61
0.35Ba0.45Sr0.55TiO3 - 0.65[0.8Mg2TiO4 - 0.2MgO] | ceramic | 0.45 | 1400 | 10k |  | 4.9 |  |  | 95.7 |  | 1.9 | 0.00075 | 61
0.35Ba0.45Sr0.55TiO3 - 0.65[0.8Mg2TiO4 - 0.2MgO] | ceramic | 0.45 | 1400 | 10k |  | 5.8 |  |  | 95.7 |  | 2.5 | 0.00075 | 61
0.35Ba0.45Sr0.55TiO3 - 0.65[0.8Mg2TiO4 - 0.2MgO] | ceramic | 0.45 | 1400 | 10k |  | 6.7 |  |  | 95.7 |  | 3.3 | 0.00075 | 61
0.35Ba0.45Sr0.55TiO3 - 0.65[0.8Mg2TiO4 - 0.2MgO] | ceramic | 0.45 | 1400 | 10k |  | 7.8 |  |  | 95.7 |  | 4 | 0.00075 | 61
0.35Ba0.45Sr0.55TiO3 - 0.65[0.8Mg2TiO4 - 0.2MgO] | ceramic | 0.45 | 1400 | 10k |  | 8.7 |  |  | 95.7 |  | 4.8 | 0.00075 | 61
0.35Ba0.45Sr0.55TiO3 - 0.65[0.8Mg2TiO4 - 0.2MgO] | ceramic | 0.45 | 1400 | 10k |  | 9.7 |  |  | 95.7 |  | 5.6 | 0.00075 | 61
0.35Ba0.45Sr0.55TiO3 - 0.65[0.8Mg2TiO4 - 0.2MgO] | ceramic | 0.45 | 1400 | 10k |  | 10 |  |  | 95.7 |  | 6 | 0.00075 | 61
0.35Ba0.45Sr0.55TiO3 - 0.65[0.8Mg2TiO4 - 0.2MgO] | ceramic | 0.45 | 1400 | 10k |  | 10.7 |  |  | 95.7 |  | 6.5 | 0.00075 | 61
0.35Ba0.45Sr0.55TiO3 - 0.65[0.8Mg2TiO4 - 0.2MgO] | ceramic | 0.45 | 1400 | 10k |  | 11.6 |  |  | 95.7 |  | 7.2 | 0.00075 | 61
0.35Ba0.45Sr0.55TiO3 - 0.65[0.8Mg2TiO4 - 0.2MgO] | ceramic | 0.45 | 1400 | 10k |  | 12.6 |  |  | 95.7 |  | 7.9 | 0.00075 | 61
0.35Ba0.45Sr0.55TiO3 - 0.65[0.8Mg2TiO4 - 0.2MgO] | ceramic | 0.45 | 1400 | 10k |  | 13.6 |  |  | 95.7 |  | 8.5 | 0.00075 | 61
0.35Ba0.45Sr0.55TiO3 - 0.65[0.8Mg2TiO4 - 0.2MgO] | ceramic | 0.45 | 1400 | 10k |  | 14.6 |  |  | 95.7 |  | 9 | 0.00075 | 61
0.35Ba0.45Sr0.55TiO3 - 0.65[0.8Mg2TiO4 - 0.2MgO] | ceramic | 0.45 | 1400 | 10k |  | 15.6 |  |  | 95.7 |  | 9.6 | 0.00075 | 61
0.35Ba0.45Sr0.55TiO3 - 0.65[0.8Mg2TiO4 - 0.2MgO] | ceramic | 0.45 | 1400 | 10k |  | 16.5 |  |  | 95.7 |  | 10.2 | 0.00075 | 61
0.35Ba0.45Sr0.55TiO3 - 0.65[0.8Mg2TiO4 - 0.2MgO] | ceramic | 0.45 | 1400 | 10k |  | 17.4 |  |  | 95.7 |  | 10.6 | 0.00075 | 61
0.35Ba0.45Sr0.55TiO3 - 0.65[0.8Mg2TiO4 - 0.2MgO] | ceramic | 0.45 | 1400 | 10k |  | 18.5 |  |  | 95.7 |  | 11.2 | 0.00075 | 61
0.35Ba0.45Sr0.55TiO3 - 0.65[0.8Mg2TiO4 - 0.2MgO] | ceramic | 0.45 | 1400 | 10k |  | 19.4 |  |  | 95.7 |  | 11.7 | 0.00075 | 61
0.35Ba0.45Sr0.55TiO3 - 0.65[0.8Mg2TiO4 - 0.2MgO] | ceramic | 0.45 | 1400 | 10k |  | 19.9 |  |  | 95.7 |  | 12 | 0.00075 | 61
0.35Ba0.45Sr0.55TiO3 - 0.65[0.8Mg2TiO4 - 0.2MgO] | ceramic | 0.45 | 1400 | 10k |  | 20.5 |  |  | 95.7 |  | 12.3 | 0.00075 | 61
0.35Ba0.45Sr0.55TiO3 - 0.65[0.8Mg2TiO4 - 0.2MgO] | ceramic | 0.45 | 1400 | 10k |  | 21.4 |  |  | 95.7 |  | 12.8 | 0.00075 | 61
0.7Ba0.45Sr0.55TiO3 - 0.3[0.5Mg2TiO4 - 0.5MgO] | ceramic | 0.45 | 1400 | 10k |  | 4.8 |  |  | 432.3 |  | 0.03 | 0.0011 | 61
0.7Ba0.45Sr0.55TiO3 - 0.3[0.5Mg2TiO4 - 0.5MgO] | ceramic | 0.45 | 1400 | 10k |  | 5.6 |  |  | 432.3 |  | 0.3 | 0.0011 | 61
0.7Ba0.45Sr0.55TiO3 - 0.3[0.5Mg2TiO4 - 0.5MgO] | ceramic | 0.45 | 1400 | 10k |  | 6.6 |  |  | 432.3 |  | 0.5 | 0.0011 | 61
0.7Ba0.45Sr0.55TiO3 - 0.3[0.5Mg2TiO4 - 0.5MgO] | ceramic | 0.45 | 1400 | 10k |  | 7.6 |  |  | 432.3 |  | 0.8 | 0.0011 | 61
0.7Ba0.45Sr0.55TiO3 - 0.3[0.5Mg2TiO4 - 0.5MgO] | ceramic | 0.45 | 1400 | 10k |  | 8.5 |  |  | 432.3 |  | 1.2 | 0.0011 | 61
0.7Ba0.45Sr0.55TiO3 - 0.3[0.5Mg2TiO4 - 0.5MgO] | ceramic | 0.45 | 1400 | 10k |  | 9.5 |  |  | 432.3 |  | 1.7 | 0.0011 | 61
0.7Ba0.45Sr0.55TiO3 - 0.3[0.5Mg2TiO4 - 0.5MgO] | ceramic | 0.45 | 1400 | 10k |  | 10 |  |  | 432.3 |  | 2.1 | 0.0011 | 61
0.7Ba0.45Sr0.55TiO3 - 0.3[0.5Mg2TiO4 - 0.5MgO] | ceramic | 0.45 | 1400 | 10k |  | 10.4 |  |  | 432.3 |  | 2.3 | 0.0011 | 61
0.7Ba0.45Sr0.55TiO3 - 0.3[0.5Mg2TiO4 - 0.5MgO] | ceramic | 0.45 | 1400 | 10k |  | 11.5 |  |  | 432.3 |  | 2.8 | 0.0011 | 61
0.7Ba0.45Sr0.55TiO3 - 0.3[0.5Mg2TiO4 - 0.5MgO] | ceramic | 0.45 | 1400 | 10k |  | 12.3 |  |  | 432.3 |  | 3.1 | 0.0011 | 61
0.7Ba0.45Sr0.55TiO3 - 0.3[0.5Mg2TiO4 - 0.5MgO] | ceramic | 0.45 | 1400 | 10k |  | 13.3 |  |  | 432.3 |  | 3.5 | 0.0011 | 61
0.7Ba0.45Sr0.55TiO3 - 0.3[0.5Mg2TiO4 - 0.5MgO] | ceramic | 0.45 | 1400 | 10k |  | 14.3 |  |  | 432.3 |  | 4 | 0.0011 | 61
0.7Ba0.45Sr0.55TiO3 - 0.3[0.5Mg2TiO4 - 0.5MgO] | ceramic | 0.45 | 1400 | 10k |  | 15.2 |  |  | 432.3 |  | 4.4 | 0.0011 | 61
0.7Ba0.45Sr0.55TiO3 - 0.3[0.5Mg2TiO4 - 0.5MgO] | ceramic | 0.45 | 1400 | 10k |  | 16.1 |  |  | 432.3 |  | 4.9 | 0.0011 | 61
0.7Ba0.45Sr0.55TiO3 - 0.3[0.5Mg2TiO4 - 0.5MgO] | ceramic | 0.45 | 1400 | 10k |  | 17.2 |  |  | 432.3 |  | 5.4 | 0.0011 | 61
0.7Ba0.45Sr0.55TiO3 - 0.3[0.5Mg2TiO4 - 0.5MgO] | ceramic | 0.45 | 1400 | 10k |  | 18.1 |  |  | 432.3 |  | 6 | 0.0011 | 61
0.7Ba0.45Sr0.55TiO3 - 0.3[0.5Mg2TiO4 - 0.5MgO] | ceramic | 0.45 | 1400 | 10k |  | 19 |  |  | 432.3 |  | 6.4 | 0.0011 | 61
0.7Ba0.45Sr0.55TiO3 - 0.3[0.5Mg2TiO4 - 0.5MgO] | ceramic | 0.45 | 1400 | 10k |  | 20 |  |  | 432.3 |  | 6.9 | 0.0011 | 61
0.7Ba0.45Sr0.55TiO3 - 0.3[0.5Mg2TiO4 - 0.5MgO] | ceramic | 0.45 | 1400 | 10k |  | 21 |  |  | 432.3 |  | 7.2 | 0.0011 | 61
0.7Ba0.45Sr0.55TiO3 - 0.3[0.5Mg2TiO4 - 0.5MgO] | ceramic | 0.45 | 1400 | 10k |  | 21.9 |  |  | 432.3 |  | 7.6 | 0.0011 | 61
0.7Ba0.45Sr0.55TiO3 - 0.3[0.5Mg2TiO4 - 0.5MgO] | ceramic | 0.45 | 1400 | 10k |  | 22.9 |  |  | 432.3 |  | 7.9 | 0.0011 | 61
0.55Ba0.45Sr0.55TiO3 - 0.45[0.5Mg2TiO4 - 0.5MgO] | ceramic | 0.45 | 1400 | 10k |  | 2.8 |  |  | 240 |  | 0.5 | 0.0012 | 61
0.55Ba0.45Sr0.55TiO3 - 0.45[0.5Mg2TiO4 - 0.5MgO] | ceramic | 0.45 | 1400 | 10k |  | 3.8 |  |  | 240 |  | 0.8 | 0.0012 | 61
0.55Ba0.45Sr0.55TiO3 - 0.45[0.5Mg2TiO4 - 0.5MgO] | ceramic | 0.45 | 1400 | 10k |  | 4.8 |  |  | 240 |  | 1.2 | 0.0012 | 61
0.55Ba0.45Sr0.55TiO3 - 0.45[0.5Mg2TiO4 - 0.5MgO] | ceramic | 0.45 | 1400 | 10k |  | 5.7 |  |  | 240 |  | 1.4 | 0.0012 | 61
0.55Ba0.45Sr0.55TiO3 - 0.45[0.5Mg2TiO4 - 0.5MgO] | ceramic | 0.45 | 1400 | 10k |  | 6.6 |  |  | 240 |  | 1.7 | 0.0012 | 61
0.55Ba0.45Sr0.55TiO3 - 0.45[0.5Mg2TiO4 - 0.5MgO] | ceramic | 0.45 | 1400 | 10k |  | 7.6 |  |  | 240 |  | 2.3 | 0.0012 | 61
0.55Ba0.45Sr0.55TiO3 - 0.45[0.5Mg2TiO4 - 0.5MgO] | ceramic | 0.45 | 1400 | 10k |  | 8.5 |  |  | 240 |  | 2.6 | 0.0012 | 61
0.55Ba0.45Sr0.55TiO3 - 0.45[0.5Mg2TiO4 - 0.5MgO] | ceramic | 0.45 | 1400 | 10k |  | 9.5 |  |  | 240 |  | 3.3 | 0.0012 | 61
0.55Ba0.45Sr0.55TiO3 - 0.45[0.5Mg2TiO4 - 0.5MgO] | ceramic | 0.45 | 1400 | 10k |  | 10 |  |  | 240 |  | 3.5 | 0.0012 | 61
0.55Ba0.45Sr0.55TiO3 - 0.45[0.5Mg2TiO4 - 0.5MgO] | ceramic | 0.45 | 1400 | 10k |  | 10.5 |  |  | 240 |  | 3.9 | 0.0012 | 61
0.55Ba0.45Sr0.55TiO3 - 0.45[0.5Mg2TiO4 - 0.5MgO] | ceramic | 0.45 | 1400 | 10k |  | 11.5 |  |  | 240 |  | 4.4 | 0.0012 | 61
0.55Ba0.45Sr0.55TiO3 - 0.45[0.5Mg2TiO4 - 0.5MgO] | ceramic | 0.45 | 1400 | 10k |  | 12.3 |  |  | 240 |  | 4.8 | 0.0012 | 61
0.55Ba0.45Sr0.55TiO3 - 0.45[0.5Mg2TiO4 - 0.5MgO] | ceramic | 0.45 | 1400 | 10k |  | 13.3 |  |  | 240 |  | 5.3 | 0.0012 | 61
0.55Ba0.45Sr0.55TiO3 - 0.45[0.5Mg2TiO4 - 0.5MgO] | ceramic | 0.45 | 1400 | 10k |  | 14.3 |  |  | 240 |  | 5.8 | 0.0012 | 61
0.55Ba0.45Sr0.55TiO3 - 0.45[0.5Mg2TiO4 - 0.5MgO] | ceramic | 0.45 | 1400 | 10k |  | 15.2 |  |  | 240 |  | 6.2 | 0.0012 | 61
0.55Ba0.45Sr0.55TiO3 - 0.45[0.5Mg2TiO4 - 0.5MgO] | ceramic | 0.45 | 1400 | 10k |  | 16.2 |  |  | 240 |  | 6.7 | 0.0012 | 61
0.55Ba0.45Sr0.55TiO3 - 0.45[0.5Mg2TiO4 - 0.5MgO] | ceramic | 0.45 | 1400 | 10k |  | 17.1 |  |  | 240 |  | 7 | 0.0012 | 61
0.55Ba0.45Sr0.55TiO3 - 0.45[0.5Mg2TiO4 - 0.5MgO] | ceramic | 0.45 | 1400 | 10k |  | 18.1 |  |  | 240 |  | 7.5 | 0.0012 | 61
0.55Ba0.45Sr0.55TiO3 - 0.45[0.5Mg2TiO4 - 0.5MgO] | ceramic | 0.45 | 1400 | 10k |  | 19 |  |  | 240 |  | 8 | 0.0012 | 61
0.55Ba0.45Sr0.55TiO3 - 0.45[0.5Mg2TiO4 - 0.5MgO] | ceramic | 0.45 | 1400 | 10k |  | 20 |  |  | 240 |  | 8.5 | 0.0012 | 61
0.55Ba0.45Sr0.55TiO3 - 0.45[0.5Mg2TiO4 - 0.5MgO] | ceramic | 0.45 | 1400 | 10k |  | 20.9 |  |  | 240 |  | 8.9 | 0.0012 | 61
0.55Ba0.45Sr0.55TiO3 - 0.45[0.5Mg2TiO4 - 0.5MgO] | ceramic | 0.45 | 1400 | 10k |  | 21.9 |  |  | 240 |  | 9.4 | 0.0012 | 61
0.55Ba0.45Sr0.55TiO3 - 0.45[0.5Mg2TiO4 - 0.5MgO] | ceramic | 0.45 | 1400 | 10k |  | 22.9 |  |  | 240 |  | 9.8 | 0.0012 | 61
0.55Ba0.45Sr0.55TiO3 - 0.45[0.5Mg2TiO4 - 0.5MgO] | ceramic | 0.45 | 1400 | 10k |  | 23.8 |  |  | 240 |  | 10.3 | 0.0012 | 61
0.5Ba0.45Sr0.55TiO3 - 0.5[0.5Mg2TiO4 - 0.5MgO] | ceramic | 0.45 | 1400 | 10k |  | 1 |  |  | 192.2 |  | 0.5 | 0.00168 | 61
0.5Ba0.45Sr0.55TiO3 - 0.5[0.5Mg2TiO4 - 0.5MgO] | ceramic | 0.45 | 1400 | 10k |  | 2 |  |  | 192.2 |  | 0.8 | 0.00168 | 61
0.5Ba0.45Sr0.55TiO3 - 0.5[0.5Mg2TiO4 - 0.5MgO] | ceramic | 0.45 | 1400 | 10k |  | 3 |  |  | 192.2 |  | 1.1 | 0.00168 | 61
0.5Ba0.45Sr0.55TiO3 - 0.5[0.5Mg2TiO4 - 0.5MgO] | ceramic | 0.45 | 1400 | 10k |  | 4 |  |  | 192.2 |  | 1.4 | 0.00168 | 61
0.5Ba0.45Sr0.55TiO3 - 0.5[0.5Mg2TiO4 - 0.5MgO] | ceramic | 0.45 | 1400 | 10k |  | 5 |  |  | 192.2 |  | 1.8 | 0.00168 | 61
0.5Ba0.45Sr0.55TiO3 - 0.5[0.5Mg2TiO4 - 0.5MgO] | ceramic | 0.45 | 1400 | 10k |  | 6 |  |  | 192.2 |  | 2.2 | 0.00168 | 61
0.5Ba0.45Sr0.55TiO3 - 0.5[0.5Mg2TiO4 - 0.5MgO] | ceramic | 0.45 | 1400 | 10k |  | 7 |  |  | 192.2 |  | 2.4 | 0.00168 | 61
0.5Ba0.45Sr0.55TiO3 - 0.5[0.5Mg2TiO4 - 0.5MgO] | ceramic | 0.45 | 1400 | 10k |  | 8 |  |  | 192.2 |  | 2.7 | 0.00168 | 61
0.5Ba0.45Sr0.55TiO3 - 0.5[0.5Mg2TiO4 - 0.5MgO] | ceramic | 0.45 | 1400 | 10k |  | 9 |  |  | 192.2 |  | 3.1 | 0.00168 | 61
0.5Ba0.45Sr0.55TiO3 - 0.5[0.5Mg2TiO4 - 0.5MgO] | ceramic | 0.45 | 1400 | 10k |  | 10 |  |  | 192.2 |  | 3.3 | 0.00168 | 61
0.5Ba0.45Sr0.55TiO3 - 0.5[0.5Mg2TiO4 - 0.5MgO] | ceramic | 0.45 | 1400 | 10k |  | 11 |  |  | 192.2 |  | 3.7 | 0.00168 | 61
0.5Ba0.45Sr0.55TiO3 - 0.5[0.5Mg2TiO4 - 0.5MgO] | ceramic | 0.45 | 1400 | 10k |  | 12 |  |  | 192.2 |  | 4.2 | 0.00168 | 61
0.5Ba0.45Sr0.55TiO3 - 0.5[0.5Mg2TiO4 - 0.5MgO] | ceramic | 0.45 | 1400 | 10k |  | 13 |  |  | 192.2 |  | 4.6 | 0.00168 | 61
0.5Ba0.45Sr0.55TiO3 - 0.5[0.5Mg2TiO4 - 0.5MgO] | ceramic | 0.45 | 1400 | 10k |  | 14 |  |  | 192.2 |  | 5.1 | 0.00168 | 61
0.5Ba0.45Sr0.55TiO3 - 0.5[0.5Mg2TiO4 - 0.5MgO] | ceramic | 0.45 | 1400 | 10k |  | 15 |  |  | 192.2 |  | 5.5 | 0.00168 | 61
0.5Ba0.45Sr0.55TiO3 - 0.5[0.5Mg2TiO4 - 0.5MgO] | ceramic | 0.45 | 1400 | 10k |  | 16 |  |  | 192.2 |  | 6 | 0.00168 | 61
0.5Ba0.45Sr0.55TiO3 - 0.5[0.5Mg2TiO4 - 0.5MgO] | ceramic | 0.45 | 1400 | 10k |  | 17 |  |  | 192.2 |  | 6.5 | 0.00168 | 61
0.5Ba0.45Sr0.55TiO3 - 0.5[0.5Mg2TiO4 - 0.5MgO] | ceramic | 0.45 | 1400 | 10k |  | 18 |  |  | 192.2 |  | 7 | 0.00168 | 61
0.5Ba0.45Sr0.55TiO3 - 0.5[0.5Mg2TiO4 - 0.5MgO] | ceramic | 0.45 | 1400 | 10k |  | 19 |  |  | 192.2 |  | 7.5 | 0.00168 | 61
0.5Ba0.45Sr0.55TiO3 - 0.5[0.5Mg2TiO4 - 0.5MgO] | ceramic | 0.45 | 1400 | 10k |  | 20 |  |  | 192.2 |  | 8 | 0.00168 | 61
0.5Ba0.45Sr0.55TiO3 - 0.5[0.5Mg2TiO4 - 0.5MgO] | ceramic | 0.45 | 1400 | 10k |  | 21 |  |  | 192.2 |  | 8.5 | 0.00168 | 61
0.5Ba0.45Sr0.55TiO3 - 0.5[0.5Mg2TiO4 - 0.5MgO] | ceramic | 0.45 | 1400 | 10k |  | 22 |  |  | 192.2 |  | 9.2 | 0.00168 | 61
0.5Ba0.45Sr0.55TiO3 - 0.5[0.5Mg2TiO4 - 0.5MgO] | ceramic | 0.45 | 1400 | 10k |  | 23 |  |  | 192.2 |  | 9.7 | 0.00168 | 61
0.5Ba0.45Sr0.55TiO3 - 0.5[0.5Mg2TiO4 - 0.5MgO] | ceramic | 0.45 | 1400 | 10k |  | 24 |  |  | 192.2 |  | 10 | 0.00168 | 61
0.5Ba0.45Sr0.55TiO3 - 0.5[0.5Mg2TiO4 - 0.5MgO] | ceramic | 0.45 | 1400 | 10k |  | 25 |  |  | 192.2 |  | 10.6 | 0.00168 | 61
0.5Ba0.45Sr0.55TiO3 - 0.5[0.5Mg2TiO4 - 0.5MgO] | ceramic | 0.45 | 1400 | 10k |  | 26 |  |  | 192.2 |  | 11.1 | 0.00168 | 61
0.5Ba0.45Sr0.55TiO3 - 0.5[0.5Mg2TiO4 - 0.5MgO] | ceramic | 0.45 | 1400 | 10k |  | 27 |  |  | 192.2 |  | 11.7 | 0.00168 | 61
0.5Ba0.45Sr0.55TiO3 - 0.5[0.5Mg2TiO4 - 0.5MgO] | ceramic | 0.45 | 1400 | 10k |  | 28 |  |  | 192.2 |  | 12.1 | 0.00168 | 61
0.45Ba0.45Sr0.55TiO3 - 0.55[0.5Mg2TiO4 - 0.5MgO] | ceramic | 0.45 | 1400 | 10k |  | 3 |  |  | 145.6 |  | 0.05 | 0.0011 | 61
0.45Ba0.45Sr0.55TiO3 - 0.55[0.5Mg2TiO4 - 0.5MgO] | ceramic | 0.45 | 1400 | 10k |  | 4 |  |  | 145.6 |  | 0.3 | 0.0011 | 61
0.45Ba0.45Sr0.55TiO3 - 0.55[0.5Mg2TiO4 - 0.5MgO] | ceramic | 0.45 | 1400 | 10k |  | 5 |  |  | 145.6 |  | 0.4 | 0.0011 | 61
0.45Ba0.45Sr0.55TiO3 - 0.55[0.5Mg2TiO4 - 0.5MgO] | ceramic | 0.45 | 1400 | 10k |  | 6 |  |  | 145.6 |  | 0.7 | 0.0011 | 61
0.45Ba0.45Sr0.55TiO3 - 0.55[0.5Mg2TiO4 - 0.5MgO] | ceramic | 0.45 | 1400 | 10k |  | 7 |  |  | 145.6 |  | 1.1 | 0.0011 | 61
0.45Ba0.45Sr0.55TiO3 - 0.55[0.5Mg2TiO4 - 0.5MgO] | ceramic | 0.45 | 1400 | 10k |  | 8 |  |  | 145.6 |  | 1.5 | 0.0011 | 61
0.45Ba0.45Sr0.55TiO3 - 0.55[0.5Mg2TiO4 - 0.5MgO] | ceramic | 0.45 | 1400 | 10k |  | 9 |  |  | 145.6 |  | 2 | 0.0011 | 61
0.45Ba0.45Sr0.55TiO3 - 0.55[0.5Mg2TiO4 - 0.5MgO] | ceramic | 0.45 | 1400 | 10k |  | 10 |  |  | 145.6 |  | 2.3 | 0.0011 | 61
0.45Ba0.45Sr0.55TiO3 - 0.55[0.5Mg2TiO4 - 0.5MgO] | ceramic | 0.45 | 1400 | 10k |  | 11 |  |  | 145.6 |  | 2.9 | 0.0011 | 61
0.45Ba0.45Sr0.55TiO3 - 0.55[0.5Mg2TiO4 - 0.5MgO] | ceramic | 0.45 | 1400 | 10k |  | 12 |  |  | 145.6 |  | 3.4 | 0.0011 | 61
0.45Ba0.45Sr0.55TiO3 - 0.55[0.5Mg2TiO4 - 0.5MgO] | ceramic | 0.45 | 1400 | 10k |  | 13 |  |  | 145.6 |  | 4.1 | 0.0011 | 61
0.45Ba0.45Sr0.55TiO3 - 0.55[0.5Mg2TiO4 - 0.5MgO] | ceramic | 0.45 | 1400 | 10k |  | 14 |  |  | 145.6 |  | 4.6 | 0.0011 | 61
0.45Ba0.45Sr0.55TiO3 - 0.55[0.5Mg2TiO4 - 0.5MgO] | ceramic | 0.45 | 1400 | 10k |  | 15 |  |  | 145.6 |  | 4.9 | 0.0011 | 61
0.45Ba0.45Sr0.55TiO3 - 0.55[0.5Mg2TiO4 - 0.5MgO] | ceramic | 0.45 | 1400 | 10k |  | 16 |  |  | 145.6 |  | 5.4 | 0.0011 | 61
0.45Ba0.45Sr0.55TiO3 - 0.55[0.5Mg2TiO4 - 0.5MgO] | ceramic | 0.45 | 1400 | 10k |  | 17 |  |  | 145.6 |  | 6 | 0.0011 | 61
0.45Ba0.45Sr0.55TiO3 - 0.55[0.5Mg2TiO4 - 0.5MgO] | ceramic | 0.45 | 1400 | 10k |  | 18 |  |  | 145.6 |  | 6.4 | 0.0011 | 61
0.45Ba0.45Sr0.55TiO3 - 0.55[0.5Mg2TiO4 - 0.5MgO] | ceramic | 0.45 | 1400 | 10k |  | 19 |  |  | 145.6 |  | 7.1 | 0.0011 | 61
0.45Ba0.45Sr0.55TiO3 - 0.55[0.5Mg2TiO4 - 0.5MgO] | ceramic | 0.45 | 1400 | 10k |  | 20 |  |  | 145.6 |  | 7.8 | 0.0011 | 61
0.45Ba0.45Sr0.55TiO3 - 0.55[0.5Mg2TiO4 - 0.5MgO] | ceramic | 0.45 | 1400 | 10k |  | 21 |  |  | 145.6 |  | 8.4 | 0.0011 | 61
0.45Ba0.45Sr0.55TiO3 - 0.55[0.5Mg2TiO4 - 0.5MgO] | ceramic | 0.45 | 1400 | 10k |  | 22 |  |  | 145.6 |  | 9 | 0.0011 | 61
0.45Ba0.45Sr0.55TiO3 - 0.55[0.5Mg2TiO4 - 0.5MgO] | ceramic | 0.45 | 1400 | 10k |  | 23 |  |  | 145.6 |  | 9.6 | 0.0011 | 61
0.4Ba0.45Sr0.55TiO3 - 0.6[0.5Mg2TiO4 - 0.5MgO] | ceramic | 0.45 | 1400 | 10k |  | 1.9 |  |  | 113.8 |  | 0.01 | 0.0009 | 61
0.4Ba0.45Sr0.55TiO3 - 0.6[0.5Mg2TiO4 - 0.5MgO] | ceramic | 0.45 | 1400 | 10k |  | 2.9 |  |  | 113.8 |  | 0.3 | 0.0009 | 61
0.4Ba0.45Sr0.55TiO3 - 0.6[0.5Mg2TiO4 - 0.5MgO] | ceramic | 0.45 | 1400 | 10k |  | 3.9 |  |  | 113.8 |  | 0.5 | 0.0009 | 61
0.4Ba0.45Sr0.55TiO3 - 0.6[0.5Mg2TiO4 - 0.5MgO] | ceramic | 0.45 | 1400 | 10k |  | 4.8 |  |  | 113.8 |  | 0.6 | 0.0009 | 61
0.4Ba0.45Sr0.55TiO3 - 0.6[0.5Mg2TiO4 - 0.5MgO] | ceramic | 0.45 | 1400 | 10k |  | 5.9 |  |  | 113.8 |  | 0.9 | 0.0009 | 61
0.4Ba0.45Sr0.55TiO3 - 0.6[0.5Mg2TiO4 - 0.5MgO] | ceramic | 0.45 | 1400 | 10k |  | 6.8 |  |  | 113.8 |  | 1.3 | 0.0009 | 61
0.4Ba0.45Sr0.55TiO3 - 0.6[0.5Mg2TiO4 - 0.5MgO] | ceramic | 0.45 | 1400 | 10k |  | 7.8 |  |  | 113.8 |  | 1.6 | 0.0009 | 61
0.4Ba0.45Sr0.55TiO3 - 0.6[0.5Mg2TiO4 - 0.5MgO] | ceramic | 0.45 | 1400 | 10k |  | 8.8 |  |  | 113.8 |  | 2.1 | 0.0009 | 61
0.4Ba0.45Sr0.55TiO3 - 0.6[0.5Mg2TiO4 - 0.5MgO] | ceramic | 0.45 | 1400 | 10k |  | 9.7 |  |  | 113.8 |  | 2.6 | 0.0009 | 61
0.4Ba0.45Sr0.55TiO3 - 0.6[0.5Mg2TiO4 - 0.5MgO] | ceramic | 0.45 | 1400 | 10k |  | 10 |  |  | 113.8 |  | 2.8 | 0.0009 | 61
0.4Ba0.45Sr0.55TiO3 - 0.6[0.5Mg2TiO4 - 0.5MgO] | ceramic | 0.45 | 1400 | 10k |  | 10.7 |  |  | 113.8 |  | 3.1 | 0.0009 | 61
0.4Ba0.45Sr0.55TiO3 - 0.6[0.5Mg2TiO4 - 0.5MgO] | ceramic | 0.45 | 1400 | 10k |  | 11.7 |  |  | 113.8 |  | 3.6 | 0.0009 | 61
0.4Ba0.45Sr0.55TiO3 - 0.6[0.5Mg2TiO4 - 0.5MgO] | ceramic | 0.45 | 1400 | 10k |  | 12.7 |  |  | 113.8 |  | 4 | 0.0009 | 61
0.4Ba0.45Sr0.55TiO3 - 0.6[0.5Mg2TiO4 - 0.5MgO] | ceramic | 0.45 | 1400 | 10k |  | 13.7 |  |  | 113.8 |  | 4.5 | 0.0009 | 61
0.4Ba0.45Sr0.55TiO3 - 0.6[0.5Mg2TiO4 - 0.5MgO] | ceramic | 0.45 | 1400 | 10k |  | 14.6 |  |  | 113.8 |  | 4.8 | 0.0009 | 61
0.4Ba0.45Sr0.55TiO3 - 0.6[0.5Mg2TiO4 - 0.5MgO] | ceramic | 0.45 | 1400 | 10k |  | 15.6 |  |  | 113.8 |  | 5.3 | 0.0009 | 61
0.4Ba0.45Sr0.55TiO3 - 0.6[0.5Mg2TiO4 - 0.5MgO] | ceramic | 0.45 | 1400 | 10k |  | 16.6 |  |  | 113.8 |  | 5.8 | 0.0009 | 61
0.4Ba0.45Sr0.55TiO3 - 0.6[0.5Mg2TiO4 - 0.5MgO] | ceramic | 0.45 | 1400 | 10k |  | 17.6 |  |  | 113.8 |  | 6.4 | 0.0009 | 61
0.4Ba0.45Sr0.55TiO3 - 0.6[0.5Mg2TiO4 - 0.5MgO] | ceramic | 0.45 | 1400 | 10k |  | 18.6 |  |  | 113.8 |  | 6.8 | 0.0009 | 61
0.4Ba0.45Sr0.55TiO3 - 0.6[0.5Mg2TiO4 - 0.5MgO] | ceramic | 0.45 | 1400 | 10k |  | 19.5 |  |  | 113.8 |  | 7.2 | 0.0009 | 61
0.4Ba0.45Sr0.55TiO3 - 0.6[0.5Mg2TiO4 - 0.5MgO] | ceramic | 0.45 | 1400 | 10k |  | 20 |  |  | 113.8 |  | 7.4 | 0.0009 | 61
0.4Ba0.45Sr0.55TiO3 - 0.6[0.5Mg2TiO4 - 0.5MgO] | ceramic | 0.45 | 1400 | 10k |  | 20.5 |  |  | 113.8 |  | 7.7 | 0.0009 | 61
0.4Ba0.45Sr0.55TiO3 - 0.6[0.5Mg2TiO4 - 0.5MgO] | ceramic | 0.45 | 1400 | 10k |  | 21.5 |  |  | 113.8 |  | 8 | 0.0009 | 61
0.4Ba0.45Sr0.55TiO3 - 0.6[0.5Mg2TiO4 - 0.5MgO] | ceramic | 0.45 | 1400 | 10k |  | 22.5 |  |  | 113.8 |  | 8.5 | 0.0009 | 61
0.35Ba0.45Sr0.55TiO3 - 0.65[0.5Mg2TiO4 - 0.5MgO] | ceramic | 0.45 | 1400 | 10k |  | 2.9 |  |  | 83.6 |  | 0.03 | 0.00078 | 61
0.35Ba0.45Sr0.55TiO3 - 0.65[0.5Mg2TiO4 - 0.5MgO] | ceramic | 0.45 | 1400 | 10k |  | 3.9 |  |  | 83.6 |  | 0.2 | 0.00078 | 61
0.35Ba0.45Sr0.55TiO3 - 0.65[0.5Mg2TiO4 - 0.5MgO] | ceramic | 0.45 | 1400 | 10k |  | 4.9 |  |  | 83.6 |  | 0.6 | 0.00078 | 61
0.35Ba0.45Sr0.55TiO3 - 0.65[0.5Mg2TiO4 - 0.5MgO] | ceramic | 0.45 | 1400 | 10k |  | 6 |  |  | 83.6 |  | 0.8 | 0.00078 | 61
0.35Ba0.45Sr0.55TiO3 - 0.65[0.5Mg2TiO4 - 0.5MgO] | ceramic | 0.45 | 1400 | 10k |  | 6.9 |  |  | 83.6 |  | 1.1 | 0.00078 | 61
0.35Ba0.45Sr0.55TiO3 - 0.65[0.5Mg2TiO4 - 0.5MgO] | ceramic | 0.45 | 1400 | 10k |  | 8 |  |  | 83.6 |  | 1.6 | 0.00078 | 61
0.35Ba0.45Sr0.55TiO3 - 0.65[0.5Mg2TiO4 - 0.5MgO] | ceramic | 0.45 | 1400 | 10k |  | 8.9 |  |  | 83.6 |  | 2 | 0.00078 | 61
0.35Ba0.45Sr0.55TiO3 - 0.65[0.5Mg2TiO4 - 0.5MgO] | ceramic | 0.45 | 1400 | 10k |  | 10 |  |  | 83.6 |  | 2.4 | 0.00078 | 61
0.35Ba0.45Sr0.55TiO3 - 0.65[0.5Mg2TiO4 - 0.5MgO] | ceramic | 0.45 | 1400 | 10k |  | 11 |  |  | 83.6 |  | 2.8 | 0.00078 | 61
0.35Ba0.45Sr0.55TiO3 - 0.65[0.5Mg2TiO4 - 0.5MgO] | ceramic | 0.45 | 1400 | 10k |  | 12 |  |  | 83.6 |  | 3.3 | 0.00078 | 61
0.35Ba0.45Sr0.55TiO3 - 0.65[0.5Mg2TiO4 - 0.5MgO] | ceramic | 0.45 | 1400 | 10k |  | 13 |  |  | 83.6 |  | 3.7 | 0.00078 | 61
0.35Ba0.45Sr0.55TiO3 - 0.65[0.5Mg2TiO4 - 0.5MgO] | ceramic | 0.45 | 1400 | 10k |  | 14 |  |  | 83.6 |  | 4.2 | 0.00078 | 61
0.35Ba0.45Sr0.55TiO3 - 0.65[0.5Mg2TiO4 - 0.5MgO] | ceramic | 0.45 | 1400 | 10k |  | 15 |  |  | 83.6 |  | 4.7 | 0.00078 | 61
0.35Ba0.45Sr0.55TiO3 - 0.65[0.5Mg2TiO4 - 0.5MgO] | ceramic | 0.45 | 1400 | 10k |  | 16 |  |  | 83.6 |  | 5.1 | 0.00078 | 61
0.35Ba0.45Sr0.55TiO3 - 0.65[0.5Mg2TiO4 - 0.5MgO] | ceramic | 0.45 | 1400 | 10k |  | 17 |  |  | 83.6 |  | 5.6 | 0.00078 | 61
0.35Ba0.45Sr0.55TiO3 - 0.65[0.5Mg2TiO4 - 0.5MgO] | ceramic | 0.45 | 1400 | 10k |  | 18 |  |  | 83.6 |  | 6.1 | 0.00078 | 61
0.35Ba0.45Sr0.55TiO3 - 0.65[0.5Mg2TiO4 - 0.5MgO] | ceramic | 0.45 | 1400 | 10k |  | 19 |  |  | 83.6 |  | 6.8 | 0.00078 | 61
0.35Ba0.45Sr0.55TiO3 - 0.65[0.5Mg2TiO4 - 0.5MgO] | ceramic | 0.45 | 1400 | 10k |  | 20 |  |  | 83.6 |  | 7.3 | 0.00078 | 61
0.35Ba0.45Sr0.55TiO3 - 0.65[0.5Mg2TiO4 - 0.5MgO] | ceramic | 0.45 | 1400 | 10k |  | 21 |  |  | 83.6 |  | 7.8 | 0.00078 | 61
0.35Ba0.45Sr0.55TiO3 - 0.65[0.5Mg2TiO4 - 0.5MgO] | ceramic | 0.45 | 1400 | 10k |  | 22 |  |  | 83.6 |  | 8.2 | 0.00078 | 61
0.35Ba0.45Sr0.55TiO3 - 0.65[0.5Mg2TiO4 - 0.5MgO] | ceramic | 0.45 | 1400 | 10k |  | 23 |  |  | 83.6 |  | 8.7 | 0.00078 | 61
0.7Ba0.45Sr0.55TiO3 - 0.3[0.2Mg2TiO4 - 0.8MgO] | ceramic | 0.45 | 1400 | 10k |  | 4.3 |  |  | 360 |  | 0.6 | 0.00098 | 61
0.7Ba0.45Sr0.55TiO3 - 0.3[0.2Mg2TiO4 - 0.8MgO] | ceramic | 0.45 | 1400 | 10k |  | 5.3 |  |  | 360 |  | 1 | 0.00098 | 61
0.7Ba0.45Sr0.55TiO3 - 0.3[0.2Mg2TiO4 - 0.8MgO] | ceramic | 0.45 | 1400 | 10k |  | 6.3 |  |  | 360 |  | 1.4 | 0.00098 | 61
0.7Ba0.45Sr0.55TiO3 - 0.3[0.2Mg2TiO4 - 0.8MgO] | ceramic | 0.45 | 1400 | 10k |  | 7.4 |  |  | 360 |  | 1.8 | 0.00098 | 61
0.7Ba0.45Sr0.55TiO3 - 0.3[0.2Mg2TiO4 - 0.8MgO] | ceramic | 0.45 | 1400 | 10k |  | 8.4 |  |  | 360 |  | 2.3 | 0.00098 | 61
0.7Ba0.45Sr0.55TiO3 - 0.3[0.2Mg2TiO4 - 0.8MgO] | ceramic | 0.45 | 1400 | 10k |  | 9.5 |  |  | 360 |  | 2.7 | 0.00098 | 61
0.7Ba0.45Sr0.55TiO3 - 0.3[0.2Mg2TiO4 - 0.8MgO] | ceramic | 0.45 | 1400 | 10k |  | 10 |  |  | 360 |  | 3 | 0.00098 | 61
0.7Ba0.45Sr0.55TiO3 - 0.3[0.2Mg2TiO4 - 0.8MgO] | ceramic | 0.45 | 1400 | 10k |  | 10.6 |  |  | 360 |  | 3.4 | 0.00098 | 61
0.7Ba0.45Sr0.55TiO3 - 0.3[0.2Mg2TiO4 - 0.8MgO] | ceramic | 0.45 | 1400 | 10k |  | 11.6 |  |  | 360 |  | 3.8 | 0.00098 | 61
0.7Ba0.45Sr0.55TiO3 - 0.3[0.2Mg2TiO4 - 0.8MgO] | ceramic | 0.45 | 1400 | 10k |  | 12.6 |  |  | 360 |  | 4.2 | 0.00098 | 61
0.7Ba0.45Sr0.55TiO3 - 0.3[0.2Mg2TiO4 - 0.8MgO] | ceramic | 0.45 | 1400 | 10k |  | 13.7 |  |  | 360 |  | 4.6 | 0.00098 | 61
0.7Ba0.45Sr0.55TiO3 - 0.3[0.2Mg2TiO4 - 0.8MgO] | ceramic | 0.45 | 1400 | 10k |  | 14.8 |  |  | 360 |  | 5.1 | 0.00098 | 61
0.7Ba0.45Sr0.55TiO3 - 0.3[0.2Mg2TiO4 - 0.8MgO] | ceramic | 0.45 | 1400 | 10k |  | 15.8 |  |  | 360 |  | 5.5 | 0.00098 | 61
0.7Ba0.45Sr0.55TiO3 - 0.3[0.2Mg2TiO4 - 0.8MgO] | ceramic | 0.45 | 1400 | 10k |  | 16.9 |  |  | 360 |  | 5.8 | 0.00098 | 61
0.7Ba0.45Sr0.55TiO3 - 0.3[0.2Mg2TiO4 - 0.8MgO] | ceramic | 0.45 | 1400 | 10k |  | 17.9 |  |  | 360 |  | 6.3 | 0.00098 | 61
0.7Ba0.45Sr0.55TiO3 - 0.3[0.2Mg2TiO4 - 0.8MgO] | ceramic | 0.45 | 1400 | 10k |  | 18.9 |  |  | 360 |  | 6.7 | 0.00098 | 61
0.7Ba0.45Sr0.55TiO3 - 0.3[0.2Mg2TiO4 - 0.8MgO] | ceramic | 0.45 | 1400 | 10k |  | 20 |  |  | 360 |  | 7.1 | 0.00098 | 61
0.55Ba0.45Sr0.55TiO3 - 0.45[0.2Mg2TiO4 - 0.8MgO] | ceramic | 0.45 | 1400 | 10k |  | 2.2 |  |  | 198.5 |  | 0.3 | 0.0014 | 61
0.55Ba0.45Sr0.55TiO3 - 0.45[0.2Mg2TiO4 - 0.8MgO] | ceramic | 0.45 | 1400 | 10k |  | 3.3 |  |  | 198.5 |  | 0.8 | 0.0014 | 61
0.55Ba0.45Sr0.55TiO3 - 0.45[0.2Mg2TiO4 - 0.8MgO] | ceramic | 0.45 | 1400 | 10k |  | 4.3 |  |  | 198.5 |  | 1.2 | 0.0014 | 61
0.55Ba0.45Sr0.55TiO3 - 0.45[0.2Mg2TiO4 - 0.8MgO] | ceramic | 0.45 | 1400 | 10k |  | 5.4 |  |  | 198.5 |  | 1.7 | 0.0014 | 61
0.55Ba0.45Sr0.55TiO3 - 0.45[0.2Mg2TiO4 - 0.8MgO] | ceramic | 0.45 | 1400 | 10k |  | 6.5 |  |  | 198.5 |  | 2.4 | 0.0014 | 61
0.55Ba0.45Sr0.55TiO3 - 0.45[0.2Mg2TiO4 - 0.8MgO] | ceramic | 0.45 | 1400 | 10k |  | 7.6 |  |  | 198.5 |  | 3 | 0.0014 | 61
0.55Ba0.45Sr0.55TiO3 - 0.45[0.2Mg2TiO4 - 0.8MgO] | ceramic | 0.45 | 1400 | 10k |  | 8.7 |  |  | 198.5 |  | 3.6 | 0.0014 | 61
0.55Ba0.45Sr0.55TiO3 - 0.45[0.2Mg2TiO4 - 0.8MgO] | ceramic | 0.45 | 1400 | 10k |  | 9.7 |  |  | 198.5 |  | 4.1 | 0.0014 | 61
0.55Ba0.45Sr0.55TiO3 - 0.45[0.2Mg2TiO4 - 0.8MgO] | ceramic | 0.45 | 1400 | 10k |  | 10 |  |  | 198.5 |  | 4.4 | 0.0014 | 61
0.55Ba0.45Sr0.55TiO3 - 0.45[0.2Mg2TiO4 - 0.8MgO] | ceramic | 0.45 | 1400 | 10k |  | 10.9 |  |  | 198.5 |  | 4.7 | 0.0014 | 61
0.55Ba0.45Sr0.55TiO3 - 0.45[0.2Mg2TiO4 - 0.8MgO] | ceramic | 0.45 | 1400 | 10k |  | 11.9 |  |  | 198.5 |  | 5.3 | 0.0014 | 61
0.55Ba0.45Sr0.55TiO3 - 0.45[0.2Mg2TiO4 - 0.8MgO] | ceramic | 0.45 | 1400 | 10k |  | 13 |  |  | 198.5 |  | 5.7 | 0.0014 | 61
0.55Ba0.45Sr0.55TiO3 - 0.45[0.2Mg2TiO4 - 0.8MgO] | ceramic | 0.45 | 1400 | 10k |  | 14.1 |  |  | 198.5 |  | 6.2 | 0.0014 | 61
0.55Ba0.45Sr0.55TiO3 - 0.45[0.2Mg2TiO4 - 0.8MgO] | ceramic | 0.45 | 1400 | 10k |  | 15.2 |  |  | 198.5 |  | 6.7 | 0.0014 | 61
0.55Ba0.45Sr0.55TiO3 - 0.45[0.2Mg2TiO4 - 0.8MgO] | ceramic | 0.45 | 1400 | 10k |  | 16.2 |  |  | 198.5 |  | 7.2 | 0.0014 | 61
0.55Ba0.45Sr0.55TiO3 - 0.45[0.2Mg2TiO4 - 0.8MgO] | ceramic | 0.45 | 1400 | 10k |  | 17.3 |  |  | 198.5 |  | 7.7 | 0.0014 | 61
0.55Ba0.45Sr0.55TiO3 - 0.45[0.2Mg2TiO4 - 0.8MgO] | ceramic | 0.45 | 1400 | 10k |  | 18.4 |  |  | 198.5 |  | 8.1 | 0.0014 | 61
0.55Ba0.45Sr0.55TiO3 - 0.45[0.2Mg2TiO4 - 0.8MgO] | ceramic | 0.45 | 1400 | 10k |  | 19.5 |  |  | 198.5 |  | 8.5 | 0.0014 | 61
0.55Ba0.45Sr0.55TiO3 - 0.45[0.2Mg2TiO4 - 0.8MgO] | ceramic | 0.45 | 1400 | 10k |  | 20 |  |  | 198.5 |  | 8.7 | 0.0014 | 61
0.5Ba0.45Sr0.55TiO3 - 0.5[0.2Mg2TiO4 - 0.8MgO] | ceramic | 0.45 | 1400 | 10k |  | 3.2 |  |  | 163 |  | 0.6 | 0.0018 | 61
0.5Ba0.45Sr0.55TiO3 - 0.5[0.2Mg2TiO4 - 0.8MgO] | ceramic | 0.45 | 1400 | 10k |  | 4.3 |  |  | 163 |  | 1 | 0.0018 | 61
0.5Ba0.45Sr0.55TiO3 - 0.5[0.2Mg2TiO4 - 0.8MgO] | ceramic | 0.45 | 1400 | 10k |  | 5.3 |  |  | 163 |  | 1.6 | 0.0018 | 61
0.5Ba0.45Sr0.55TiO3 - 0.5[0.2Mg2TiO4 - 0.8MgO] | ceramic | 0.45 | 1400 | 10k |  | 6.3 |  |  | 163 |  | 2.1 | 0.0018 | 61
0.5Ba0.45Sr0.55TiO3 - 0.5[0.2Mg2TiO4 - 0.8MgO] | ceramic | 0.45 | 1400 | 10k |  | 7.4 |  |  | 163 |  | 2.6 | 0.0018 | 61
0.5Ba0.45Sr0.55TiO3 - 0.5[0.2Mg2TiO4 - 0.8MgO] | ceramic | 0.45 | 1400 | 10k |  | 8.4 |  |  | 163 |  | 3.1 | 0.0018 | 61
0.5Ba0.45Sr0.55TiO3 - 0.5[0.2Mg2TiO4 - 0.8MgO] | ceramic | 0.45 | 1400 | 10k |  | 9.5 |  |  | 163 |  | 3.8 | 0.0018 | 61
0.5Ba0.45Sr0.55TiO3 - 0.5[0.2Mg2TiO4 - 0.8MgO] | ceramic | 0.45 | 1400 | 10k |  | 10 |  |  | 163 |  | 4.1 | 0.0018 | 61
0.5Ba0.45Sr0.55TiO3 - 0.5[0.2Mg2TiO4 - 0.8MgO] | ceramic | 0.45 | 1400 | 10k |  | 10.6 |  |  | 163 |  | 4.3 | 0.0018 | 61
0.5Ba0.45Sr0.55TiO3 - 0.5[0.2Mg2TiO4 - 0.8MgO] | ceramic | 0.45 | 1400 | 10k |  | 11.6 |  |  | 163 |  | 4.7 | 0.0018 | 61
0.5Ba0.45Sr0.55TiO3 - 0.5[0.2Mg2TiO4 - 0.8MgO] | ceramic | 0.45 | 1400 | 10k |  | 12.6 |  |  | 163 |  | 5.1 | 0.0018 | 61
0.5Ba0.45Sr0.55TiO3 - 0.5[0.2Mg2TiO4 - 0.8MgO] | ceramic | 0.45 | 1400 | 10k |  | 13.7 |  |  | 163 |  | 5.5 | 0.0018 | 61
0.5Ba0.45Sr0.55TiO3 - 0.5[0.2Mg2TiO4 - 0.8MgO] | ceramic | 0.45 | 1400 | 10k |  | 14.8 |  |  | 163 |  | 6 | 0.0018 | 61
0.5Ba0.45Sr0.55TiO3 - 0.5[0.2Mg2TiO4 - 0.8MgO] | ceramic | 0.45 | 1400 | 10k |  | 15.8 |  |  | 163 |  | 6.4 | 0.0018 | 61
0.5Ba0.45Sr0.55TiO3 - 0.5[0.2Mg2TiO4 - 0.8MgO] | ceramic | 0.45 | 1400 | 10k |  | 16.9 |  |  | 163 |  | 6.8 | 0.0018 | 61
0.5Ba0.45Sr0.55TiO3 - 0.5[0.2Mg2TiO4 - 0.8MgO] | ceramic | 0.45 | 1400 | 10k |  | 17.9 |  |  | 163 |  | 7.1 | 0.0018 | 61
0.5Ba0.45Sr0.55TiO3 - 0.5[0.2Mg2TiO4 - 0.8MgO] | ceramic | 0.45 | 1400 | 10k |  | 19 |  |  | 163 |  | 7.5 | 0.0018 | 61
0.5Ba0.45Sr0.55TiO3 - 0.5[0.2Mg2TiO4 - 0.8MgO] | ceramic | 0.45 | 1400 | 10k |  | 20 |  |  | 163 |  | 7.9 | 0.0018 | 61
0.45Ba0.45Sr0.55TiO3 - 0.55[0.2Mg2TiO4 - 0.8MgO] | ceramic | 0.45 | 1400 | 10k |  | 2.9 |  |  | 125.6 |  | 0.3 | 0.00082 | 61
0.45Ba0.45Sr0.55TiO3 - 0.55[0.2Mg2TiO4 - 0.8MgO] | ceramic | 0.45 | 1400 | 10k |  | 3.8 |  |  | 125.6 |  | 0.7 | 0.00082 | 61
0.45Ba0.45Sr0.55TiO3 - 0.55[0.2Mg2TiO4 - 0.8MgO] | ceramic | 0.45 | 1400 | 10k |  | 4.8 |  |  | 125.6 |  | 1.2 | 0.00082 | 61
0.45Ba0.45Sr0.55TiO3 - 0.55[0.2Mg2TiO4 - 0.8MgO] | ceramic | 0.45 | 1400 | 10k |  | 5.7 |  |  | 125.6 |  | 1.7 | 0.00082 | 61
0.45Ba0.45Sr0.55TiO3 - 0.55[0.2Mg2TiO4 - 0.8MgO] | ceramic | 0.45 | 1400 | 10k |  | 6.7 |  |  | 125.6 |  | 2.2 | 0.00082 | 61
0.45Ba0.45Sr0.55TiO3 - 0.55[0.2Mg2TiO4 - 0.8MgO] | ceramic | 0.45 | 1400 | 10k |  | 7.7 |  |  | 125.6 |  | 2.7 | 0.00082 | 61
0.45Ba0.45Sr0.55TiO3 - 0.55[0.2Mg2TiO4 - 0.8MgO] | ceramic | 0.45 | 1400 | 10k |  | 8.6 |  |  | 125.6 |  | 3.2 | 0.00082 | 61
0.45Ba0.45Sr0.55TiO3 - 0.55[0.2Mg2TiO4 - 0.8MgO] | ceramic | 0.45 | 1400 | 10k |  | 9.6 |  |  | 125.6 |  | 3.8 | 0.00082 | 61
0.45Ba0.45Sr0.55TiO3 - 0.55[0.2Mg2TiO4 - 0.8MgO] | ceramic | 0.45 | 1400 | 10k |  | 10.1 |  |  | 125.6 |  | 4 | 0.00082 | 61
0.45Ba0.45Sr0.55TiO3 - 0.55[0.2Mg2TiO4 - 0.8MgO] | ceramic | 0.45 | 1400 | 10k |  | 10.4 |  |  | 125.6 |  | 4.2 | 0.00082 | 61
0.45Ba0.45Sr0.55TiO3 - 0.55[0.2Mg2TiO4 - 0.8MgO] | ceramic | 0.45 | 1400 | 10k |  | 11.4 |  |  | 125.6 |  | 4.7 | 0.00082 | 61
0.45Ba0.45Sr0.55TiO3 - 0.55[0.2Mg2TiO4 - 0.8MgO] | ceramic | 0.45 | 1400 | 10k |  | 12.4 |  |  | 125.6 |  | 5.2 | 0.00082 | 61
0.45Ba0.45Sr0.55TiO3 - 0.55[0.2Mg2TiO4 - 0.8MgO] | ceramic | 0.45 | 1400 | 10k |  | 13.3 |  |  | 125.6 |  | 5.7 | 0.00082 | 61
0.45Ba0.45Sr0.55TiO3 - 0.55[0.2Mg2TiO4 - 0.8MgO] | ceramic | 0.45 | 1400 | 10k |  | 14.3 |  |  | 125.6 |  | 6.3 | 0.00082 | 61
0.45Ba0.45Sr0.55TiO3 - 0.55[0.2Mg2TiO4 - 0.8MgO] | ceramic | 0.45 | 1400 | 10k |  | 15.2 |  |  | 125.6 |  | 6.6 | 0.00082 | 61
0.45Ba0.45Sr0.55TiO3 - 0.55[0.2Mg2TiO4 - 0.8MgO] | ceramic | 0.45 | 1400 | 10k |  | 16.2 |  |  | 125.6 |  | 6.9 | 0.00082 | 61
0.45Ba0.45Sr0.55TiO3 - 0.55[0.2Mg2TiO4 - 0.8MgO] | ceramic | 0.45 | 1400 | 10k |  | 17.1 |  |  | 125.6 |  | 7.2 | 0.00082 | 61
0.45Ba0.45Sr0.55TiO3 - 0.55[0.2Mg2TiO4 - 0.8MgO] | ceramic | 0.45 | 1400 | 10k |  | 18.1 |  |  | 125.6 |  | 7.6 | 0.00082 | 61
0.45Ba0.45Sr0.55TiO3 - 0.55[0.2Mg2TiO4 - 0.8MgO] | ceramic | 0.45 | 1400 | 10k |  | 19.1 |  |  | 125.6 |  | 8 | 0.00082 | 61
0.45Ba0.45Sr0.55TiO3 - 0.55[0.2Mg2TiO4 - 0.8MgO] | ceramic | 0.45 | 1400 | 10k |  | 20 |  |  | 125.6 |  | 8.4 | 0.00082 | 61
0.45Ba0.45Sr0.55TiO3 - 0.55[0.2Mg2TiO4 - 0.8MgO] | ceramic | 0.45 | 1400 | 10k |  | 20.9 |  |  | 125.6 |  | 8.7 | 0.00082 | 61
0.45Ba0.45Sr0.55TiO3 - 0.55[0.2Mg2TiO4 - 0.8MgO] | ceramic | 0.45 | 1400 | 10k |  | 21.9 |  |  | 125.6 |  | 9.1 | 0.00082 | 61
0.45Ba0.45Sr0.55TiO3 - 0.55[0.2Mg2TiO4 - 0.8MgO] | ceramic | 0.45 | 1400 | 10k |  | 22.8 |  |  | 125.6 |  | 9.2 | 0.00082 | 61
0.45Ba0.45Sr0.55TiO3 - 0.55[0.2Mg2TiO4 - 0.8MgO] | ceramic | 0.45 | 1400 | 10k |  | 23.8 |  |  | 125.6 |  | 9.7 | 0.00082 | 61
0.45Ba0.45Sr0.55TiO3 - 0.55[0.2Mg2TiO4 - 0.8MgO] | ceramic | 0.45 | 1400 | 10k |  | 24.8 |  |  | 125.6 |  | 10.1 | 0.00082 | 61
0.45Ba0.45Sr0.55TiO3 - 0.55[0.2Mg2TiO4 - 0.8MgO] | ceramic | 0.45 | 1400 | 10k |  | 25.7 |  |  | 125.6 |  | 10.4 | 0.00082 | 61
0.4Ba0.45Sr0.55TiO3 - 0.6[0.2Mg2TiO4 - 0.8MgO] | ceramic | 0.45 | 1400 | 10k |  | 3.4 |  |  | 100 |  | 0.5 | 0.0017 | 61
0.4Ba0.45Sr0.55TiO3 - 0.6[0.2Mg2TiO4 - 0.8MgO] | ceramic | 0.45 | 1400 | 10k |  | 4.5 |  |  | 100 |  | 0.8 | 0.0017 | 61
0.4Ba0.45Sr0.55TiO3 - 0.6[0.2Mg2TiO4 - 0.8MgO] | ceramic | 0.45 | 1400 | 10k |  | 5.6 |  |  | 100 |  | 1.2 | 0.0017 | 61
0.4Ba0.45Sr0.55TiO3 - 0.6[0.2Mg2TiO4 - 0.8MgO] | ceramic | 0.45 | 1400 | 10k |  | 6.7 |  |  | 100 |  | 1.7 | 0.0017 | 61
0.4Ba0.45Sr0.55TiO3 - 0.6[0.2Mg2TiO4 - 0.8MgO] | ceramic | 0.45 | 1400 | 10k |  | 7.8 |  |  | 100 |  | 2.2 | 0.0017 | 61
0.4Ba0.45Sr0.55TiO3 - 0.6[0.2Mg2TiO4 - 0.8MgO] | ceramic | 0.45 | 1400 | 10k |  | 8.9 |  |  | 100 |  | 2.7 | 0.0017 | 61
0.4Ba0.45Sr0.55TiO3 - 0.6[0.2Mg2TiO4 - 0.8MgO] | ceramic | 0.45 | 1400 | 10k |  | 10.1 |  |  | 100 |  | 3.1 | 0.0017 | 61
0.4Ba0.45Sr0.55TiO3 - 0.6[0.2Mg2TiO4 - 0.8MgO] | ceramic | 0.45 | 1400 | 10k |  | 11.1 |  |  | 100 |  | 3.7 | 0.0017 | 61
0.4Ba0.45Sr0.55TiO3 - 0.6[0.2Mg2TiO4 - 0.8MgO] | ceramic | 0.45 | 1400 | 10k |  | 12.3 |  |  | 100 |  | 4.1 | 0.0017 | 61
0.4Ba0.45Sr0.55TiO3 - 0.6[0.2Mg2TiO4 - 0.8MgO] | ceramic | 0.45 | 1400 | 10k |  | 13.3 |  |  | 100 |  | 4.5 | 0.0017 | 61
0.4Ba0.45Sr0.55TiO3 - 0.6[0.2Mg2TiO4 - 0.8MgO] | ceramic | 0.45 | 1400 | 10k |  | 14.5 |  |  | 100 |  | 4.9 | 0.0017 | 61
0.4Ba0.45Sr0.55TiO3 - 0.6[0.2Mg2TiO4 - 0.8MgO] | ceramic | 0.45 | 1400 | 10k |  | 15.6 |  |  | 100 |  | 5.3 | 0.0017 | 61
0.4Ba0.45Sr0.55TiO3 - 0.6[0.2Mg2TiO4 - 0.8MgO] | ceramic | 0.45 | 1400 | 10k |  | 16.7 |  |  | 100 |  | 5.7 | 0.0017 | 61
0.4Ba0.45Sr0.55TiO3 - 0.6[0.2Mg2TiO4 - 0.8MgO] | ceramic | 0.45 | 1400 | 10k |  | 17.8 |  |  | 100 |  | 6.1 | 0.0017 | 61
0.4Ba0.45Sr0.55TiO3 - 0.6[0.2Mg2TiO4 - 0.8MgO] | ceramic | 0.45 | 1400 | 10k |  | 18.9 |  |  | 100 |  | 6.4 | 0.0017 | 61
0.4Ba0.45Sr0.55TiO3 - 0.6[0.2Mg2TiO4 - 0.8MgO] | ceramic | 0.45 | 1400 | 10k |  | 20 |  |  | 100 |  | 6.9 | 0.0017 | 61
0.35Ba0.45Sr0.55TiO3 - 0.65[0.2Mg2TiO4 - 0.8MgO] | ceramic | 0.45 | 1400 | 10k |  | 1.1 |  |  | 75.6 |  | 0.2 | 0.0014 | 61
0.35Ba0.45Sr0.55TiO3 - 0.65[0.2Mg2TiO4 - 0.8MgO] | ceramic | 0.45 | 1400 | 10k |  | 2.1 |  |  | 75.6 |  | 0.2 | 0.0014 | 61
0.35Ba0.45Sr0.55TiO3 - 0.65[0.2Mg2TiO4 - 0.8MgO] | ceramic | 0.45 | 1400 | 10k |  | 3.3 |  |  | 75.6 |  | 0.4 | 0.0014 | 61
0.35Ba0.45Sr0.55TiO3 - 0.65[0.2Mg2TiO4 - 0.8MgO] | ceramic | 0.45 | 1400 | 10k |  | 6.5 |  |  | 75.6 |  | 1.3 | 0.0014 | 61
0.35Ba0.45Sr0.55TiO3 - 0.65[0.2Mg2TiO4 - 0.8MgO] | ceramic | 0.45 | 1400 | 10k |  | 7.6 |  |  | 75.6 |  | 1.6 | 0.0014 | 61
0.35Ba0.45Sr0.55TiO3 - 0.65[0.2Mg2TiO4 - 0.8MgO] | ceramic | 0.45 | 1400 | 10k |  | 8.7 |  |  | 75.6 |  | 2 | 0.0014 | 61
0.35Ba0.45Sr0.55TiO3 - 0.65[0.2Mg2TiO4 - 0.8MgO] | ceramic | 0.45 | 1400 | 10k |  | 9.7 |  |  | 75.6 |  | 2.4 | 0.0014 | 61
0.35Ba0.45Sr0.55TiO3 - 0.65[0.2Mg2TiO4 - 0.8MgO] | ceramic | 0.45 | 1400 | 10k |  | 10 |  |  | 75.6 |  | 2.6 | 0.0014 | 61
0.35Ba0.45Sr0.55TiO3 - 0.65[0.2Mg2TiO4 - 0.8MgO] | ceramic | 0.45 | 1400 | 10k |  | 10.8 |  |  | 75.6 |  | 2.9 | 0.0014 | 61
0.35Ba0.45Sr0.55TiO3 - 0.65[0.2Mg2TiO4 - 0.8MgO] | ceramic | 0.45 | 1400 | 10k |  | 11.9 |  |  | 75.6 |  | 3.3 | 0.0014 | 61
0.35Ba0.45Sr0.55TiO3 - 0.65[0.2Mg2TiO4 - 0.8MgO] | ceramic | 0.45 | 1400 | 10k |  | 13 |  |  | 75.6 |  | 3.7 | 0.0014 | 61
0.35Ba0.45Sr0.55TiO3 - 0.65[0.2Mg2TiO4 - 0.8MgO] | ceramic | 0.45 | 1400 | 10k |  | 14.1 |  |  | 75.6 |  | 4.1 | 0.0014 | 61
0.35Ba0.45Sr0.55TiO3 - 0.65[0.2Mg2TiO4 - 0.8MgO] | ceramic | 0.45 | 1400 | 10k |  | 15.2 |  |  | 75.6 |  | 4.6 | 0.0014 | 61
0.35Ba0.45Sr0.55TiO3 - 0.65[0.2Mg2TiO4 - 0.8MgO] | ceramic | 0.45 | 1400 | 10k |  | 16.2 |  |  | 75.6 |  | 4.9 | 0.0014 | 61
0.35Ba0.45Sr0.55TiO3 - 0.65[0.2Mg2TiO4 - 0.8MgO] | ceramic | 0.45 | 1400 | 10k |  | 17.3 |  |  | 75.6 |  | 5.3 | 0.0014 | 61
0.35Ba0.45Sr0.55TiO3 - 0.65[0.2Mg2TiO4 - 0.8MgO] | ceramic | 0.45 | 1400 | 10k |  | 18.4 |  |  | 75.6 |  | 5.7 | 0.0014 | 61
0.35Ba0.45Sr0.55TiO3 - 0.65[0.2Mg2TiO4 - 0.8MgO] | ceramic | 0.45 | 1400 | 10k |  | 19.4 |  |  | 75.6 |  | 6.1 | 0.0014 | 61
0.35Ba0.45Sr0.55TiO3 - 0.65[0.2Mg2TiO4 - 0.8MgO] | ceramic | 0.45 | 1400 | 10k |  | 20 |  |  | 75.6 |  | 6.4 | 0.0014 | 61
0.35Ba0.45Sr0.55TiO3 - 0.65[0.2Mg2TiO4 - 0.8MgO] | ceramic | 0.45 | 1400 | 10k |  | 20.6 |  |  | 75.6 |  | 6.6 | 0.0014 | 61
0.35Ba0.45Sr0.55TiO3 - 0.65[0.2Mg2TiO4 - 0.8MgO] | ceramic | 0.45 | 1400 | 10k |  | 21.6 |  |  | 75.6 |  | 7 | 0.0014 | 61
0.35Ba0.45Sr0.55TiO3 - 0.65[0.2Mg2TiO4 - 0.8MgO] | ceramic | 0.45 | 1400 | 10k |  | 4.3 |  |  | 75.6 |  | 0.6 | 0.0014 | 61
0.35Ba0.45Sr0.55TiO3 - 0.65[0.2Mg2TiO4 - 0.8MgO] | ceramic | 0.45 | 1400 | 10k |  | 5.5 |  |  | 75.6 |  | 1 | 0.0014 | 61
0.35Ba0.45Sr0.55TiO3 - 0.65[0.2Mg2TiO4 - 0.8MgO] | ceramic | 0.45 | 1400 | 10k |  | 22.7 |  |  | 75.6 |  | 7.8 | 0.0014 | 61
0.35Ba0.45Sr0.55TiO3 - 0.65[0.2Mg2TiO4 - 0.8MgO] | ceramic | 0.45 | 1400 | 10k |  | 23.8 |  |  | 75.6 |  | 7.9 | 0.0014 | 61
0.35Ba0.45Sr0.55TiO3 - 0.65[0.2Mg2TiO4 - 0.8MgO] | ceramic | 0.45 | 1400 | 10k |  | 24.8 |  |  | 75.6 |  | 8.2 | 0.0014 | 61
0.925Ba0.45Sr0.55TiO3 - 0.075[0.8Mg2TiO4 - 0.2MgO] | ceramic | 0.45 | 1400 | 10k |  | 7.7 |  |  | 807.4 |  | 0.6 | 0.0006 | 61
0.925Ba0.45Sr0.55TiO3 - 0.075[0.8Mg2TiO4 - 0.2MgO] | ceramic | 0.45 | 1400 | 10k |  | 8.8 |  |  | 807.4 |  | 0.8 | 0.0006 | 61
0.925Ba0.45Sr0.55TiO3 - 0.075[0.8Mg2TiO4 - 0.2MgO] | ceramic | 0.45 | 1400 | 10k |  | 9.7 |  |  | 807.4 |  | 1.2 | 0.0006 | 61
0.925Ba0.45Sr0.55TiO3 - 0.075[0.8Mg2TiO4 - 0.2MgO] | ceramic | 0.45 | 1400 | 10k |  | 10 |  |  | 807.4 |  | 1.4 | 0.0006 | 61
0.925Ba0.45Sr0.55TiO3 - 0.075[0.8Mg2TiO4 - 0.2MgO] | ceramic | 0.45 | 1400 | 10k |  | 10.7 |  |  | 807.4 |  | 1.4 | 0.0006 | 61
0.925Ba0.45Sr0.55TiO3 - 0.075[0.8Mg2TiO4 - 0.2MgO] | ceramic | 0.45 | 1400 | 10k |  | 11.7 |  |  | 807.4 |  | 1.6 | 0.0006 | 61
0.925Ba0.45Sr0.55TiO3 - 0.075[0.8Mg2TiO4 - 0.2MgO] | ceramic | 0.45 | 1400 | 10k |  | 12.5 |  |  | 807.4 |  | 2 | 0.0006 | 61
0.925Ba0.45Sr0.55TiO3 - 0.075[0.8Mg2TiO4 - 0.2MgO] | ceramic | 0.45 | 1400 | 10k |  | 13.6 |  |  | 807.4 |  | 2.3 | 0.0006 | 61
0.925Ba0.45Sr0.55TiO3 - 0.075[0.8Mg2TiO4 - 0.2MgO] | ceramic | 0.45 | 1400 | 10k |  | 14.6 |  |  | 807.4 |  | 2.6 | 0.0006 | 61
0.925Ba0.45Sr0.55TiO3 - 0.075[0.8Mg2TiO4 - 0.2MgO] | ceramic | 0.45 | 1400 | 10k |  | 15.5 |  |  | 807.4 |  | 3.3 | 0.0006 | 61
0.925Ba0.45Sr0.55TiO3 - 0.075[0.8Mg2TiO4 - 0.2MgO] | ceramic | 0.45 | 1400 | 10k |  | 16.5 |  |  | 807.4 |  | 3.8 | 0.0006 | 61
0.925Ba0.45Sr0.55TiO3 - 0.075[0.8Mg2TiO4 - 0.2MgO] | ceramic | 0.45 | 1400 | 10k |  | 17.5 |  |  | 807.4 |  | 4 | 0.0006 | 61
0.925Ba0.45Sr0.55TiO3 - 0.075[0.8Mg2TiO4 - 0.2MgO] | ceramic | 0.45 | 1400 | 10k |  | 18.5 |  |  | 807.4 |  | 4.4 | 0.0006 | 61
0.925Ba0.45Sr0.55TiO3 - 0.075[0.8Mg2TiO4 - 0.2MgO] | ceramic | 0.45 | 1400 | 10k |  | 19.5 |  |  | 807.4 |  | 5.2 | 0.0006 | 61
0.925Ba0.45Sr0.55TiO3 - 0.075[0.8Mg2TiO4 - 0.2MgO] | ceramic | 0.45 | 1400 | 10k |  | 20 |  |  | 807.4 |  | 5.1 | 0.0006 | 61
0.925Ba0.45Sr0.55TiO3 - 0.075[0.8Mg2TiO4 - 0.2MgO] | ceramic | 0.45 | 1400 | 10k |  | 20.5 |  |  | 807.4 |  | 5.2 | 0.0006 | 61
0.925Ba0.45Sr0.55TiO3 - 0.075[0.8Mg2TiO4 - 0.2MgO] | ceramic | 0.45 | 1400 | 10k |  | 21.5 |  |  | 807.4 |  | 5.6 | 0.0006 | 61
0.925Ba0.45Sr0.55TiO3 - 0.075[0.8Mg2TiO4 - 0.2MgO] | ceramic | 0.45 | 1400 | 10k |  | 22.4 |  |  | 807.4 |  | 5.9 | 0.0006 | 61
0.925Ba0.45Sr0.55TiO3 - 0.075[0.8Mg2TiO4 - 0.2MgO] | ceramic | 0.45 | 1400 | 10k |  | 23.4 |  |  | 807.4 |  | 6.4 | 0.0006 | 61
0.85Ba0.45Sr0.55TiO3 - 0.15[0.8Mg2TiO4 - 0.2MgO] | ceramic | 0.45 | 1400 | 10k |  | 5.8 |  |  | 697.8 |  | 0.7 | 0.00061 | 61
0.85Ba0.45Sr0.55TiO3 - 0.15[0.8Mg2TiO4 - 0.2MgO] | ceramic | 0.45 | 1400 | 10k |  | 6.8 |  |  | 697.8 |  | 0.7 | 0.00061 | 61
0.85Ba0.45Sr0.55TiO3 - 0.15[0.8Mg2TiO4 - 0.2MgO] | ceramic | 0.45 | 1400 | 10k |  | 7.7 |  |  | 697.8 |  | 1.3 | 0.00061 | 61
0.85Ba0.45Sr0.55TiO3 - 0.15[0.8Mg2TiO4 - 0.2MgO] | ceramic | 0.45 | 1400 | 10k |  | 8.7 |  |  | 697.8 |  | 1.9 | 0.00061 | 61
0.85Ba0.45Sr0.55TiO3 - 0.15[0.8Mg2TiO4 - 0.2MgO] | ceramic | 0.45 | 1400 | 10k |  | 9.8 |  |  | 697.8 |  | 2 | 0.00061 | 61
0.85Ba0.45Sr0.55TiO3 - 0.15[0.8Mg2TiO4 - 0.2MgO] | ceramic | 0.45 | 1400 | 10k |  | 9.9 |  |  | 697.8 |  | 2.2 | 0.00061 | 61
0.85Ba0.45Sr0.55TiO3 - 0.15[0.8Mg2TiO4 - 0.2MgO] | ceramic | 0.45 | 1400 | 10k |  | 10.7 |  |  | 697.8 |  | 2.5 | 0.00061 | 61
0.85Ba0.45Sr0.55TiO3 - 0.15[0.8Mg2TiO4 - 0.2MgO] | ceramic | 0.45 | 1400 | 10k |  | 11.6 |  |  | 697.8 |  | 2.9 | 0.00061 | 61
0.85Ba0.45Sr0.55TiO3 - 0.15[0.8Mg2TiO4 - 0.2MgO] | ceramic | 0.45 | 1400 | 10k |  | 12.6 |  |  | 697.8 |  | 3.2 | 0.00061 | 61
0.85Ba0.45Sr0.55TiO3 - 0.15[0.8Mg2TiO4 - 0.2MgO] | ceramic | 0.45 | 1400 | 10k |  | 13.6 |  |  | 697.8 |  | 3.7 | 0.00061 | 61
0.85Ba0.45Sr0.55TiO3 - 0.15[0.8Mg2TiO4 - 0.2MgO] | ceramic | 0.45 | 1400 | 10k |  | 14.6 |  |  | 697.8 |  | 4 | 0.00061 | 61
0.85Ba0.45Sr0.55TiO3 - 0.15[0.8Mg2TiO4 - 0.2MgO] | ceramic | 0.45 | 1400 | 10k |  | 15.5 |  |  | 697.8 |  | 4.3 | 0.00061 | 61
0.85Ba0.45Sr0.55TiO3 - 0.15[0.8Mg2TiO4 - 0.2MgO] | ceramic | 0.45 | 1400 | 10k |  | 16.6 |  |  | 697.8 |  | 4.6 | 0.00061 | 61
0.85Ba0.45Sr0.55TiO3 - 0.15[0.8Mg2TiO4 - 0.2MgO] | ceramic | 0.45 | 1400 | 10k |  | 17.5 |  |  | 697.8 |  | 5.1 | 0.00061 | 61
0.85Ba0.45Sr0.55TiO3 - 0.15[0.8Mg2TiO4 - 0.2MgO] | ceramic | 0.45 | 1400 | 10k |  | 18.5 |  |  | 697.8 |  | 5.5 | 0.00061 | 61
0.85Ba0.45Sr0.55TiO3 - 0.15[0.8Mg2TiO4 - 0.2MgO] | ceramic | 0.45 | 1400 | 10k |  | 19.4 |  |  | 697.8 |  | 6 | 0.00061 | 61
0.85Ba0.45Sr0.55TiO3 - 0.15[0.8Mg2TiO4 - 0.2MgO] | ceramic | 0.45 | 1400 | 10k |  | 20 |  |  | 697.8 |  | 6 | 0.00061 | 61
0.85Ba0.45Sr0.55TiO3 - 0.15[0.8Mg2TiO4 - 0.2MgO] | ceramic | 0.45 | 1400 | 10k |  | 20.4 |  |  | 697.8 |  | 6.4 | 0.00061 | 61
0.85Ba0.45Sr0.55TiO3 - 0.15[0.8Mg2TiO4 - 0.2MgO] | ceramic | 0.45 | 1400 | 10k |  | 21.4 |  |  | 697.8 |  | 6.9 | 0.00061 | 61
0.85Ba0.45Sr0.55TiO3 - 0.15[0.8Mg2TiO4 - 0.2MgO] | ceramic | 0.45 | 1400 | 10k |  | 22.4 |  |  | 697.8 |  | 7.5 | 0.00061 | 61
0.85Ba0.45Sr0.55TiO3 - 0.15[0.8Mg2TiO4 - 0.2MgO] | ceramic | 0.45 | 1400 | 10k |  | 23.4 |  |  | 697.8 |  | 7.8 | 0.00061 | 61
0.85Ba0.45Sr0.55TiO3 - 0.15[0.8Mg2TiO4 - 0.2MgO] | ceramic | 0.45 | 1400 | 10k |  | 24.3 |  |  | 697.8 |  | 8.3 | 0.00061 | 61
0.925Ba0.45Sr0.55TiO3 - 0.075[0.5Mg2TiO4 - 0.5MgO] | ceramic | 0.45 | 1400 | 10k |  | 4.1 |  |  | 794.4 |  | 0.6 | 0.00086 | 61
0.925Ba0.45Sr0.55TiO3 - 0.075[0.5Mg2TiO4 - 0.5MgO] | ceramic | 0.45 | 1400 | 10k |  | 5.2 |  |  | 794.4 |  | 0.7 | 0.00086 | 61
0.925Ba0.45Sr0.55TiO3 - 0.075[0.5Mg2TiO4 - 0.5MgO] | ceramic | 0.45 | 1400 | 10k |  | 6.3 |  |  | 794.4 |  | 0.7 | 0.00086 | 61
0.925Ba0.45Sr0.55TiO3 - 0.075[0.5Mg2TiO4 - 0.5MgO] | ceramic | 0.45 | 1400 | 10k |  | 7.3 |  |  | 794.4 |  | 1.1 | 0.00086 | 61
0.925Ba0.45Sr0.55TiO3 - 0.075[0.5Mg2TiO4 - 0.5MgO] | ceramic | 0.45 | 1400 | 10k |  | 8.4 |  |  | 794.4 |  | 1.1 | 0.00086 | 61
0.925Ba0.45Sr0.55TiO3 - 0.075[0.5Mg2TiO4 - 0.5MgO] | ceramic | 0.45 | 1400 | 10k |  | 9.4 |  |  | 794.4 |  | 1.5 | 0.00086 | 61
0.925Ba0.45Sr0.55TiO3 - 0.075[0.5Mg2TiO4 - 0.5MgO] | ceramic | 0.45 | 1400 | 10k |  | 9.9 |  |  | 794.4 |  | 1.5 | 0.00086 | 61
0.925Ba0.45Sr0.55TiO3 - 0.075[0.5Mg2TiO4 - 0.5MgO] | ceramic | 0.45 | 1400 | 10k |  | 10.5 |  |  | 794.4 |  | 1.9 | 0.00086 | 61
0.925Ba0.45Sr0.55TiO3 - 0.075[0.5Mg2TiO4 - 0.5MgO] | ceramic | 0.45 | 1400 | 10k |  | 11.6 |  |  | 794.4 |  | 2.2 | 0.00086 | 61
0.925Ba0.45Sr0.55TiO3 - 0.075[0.5Mg2TiO4 - 0.5MgO] | ceramic | 0.45 | 1400 | 10k |  | 12.6 |  |  | 794.4 |  | 2.5 | 0.00086 | 61
0.925Ba0.45Sr0.55TiO3 - 0.075[0.5Mg2TiO4 - 0.5MgO] | ceramic | 0.45 | 1400 | 10k |  | 13.6 |  |  | 794.4 |  | 2.9 | 0.00086 | 61
0.925Ba0.45Sr0.55TiO3 - 0.075[0.5Mg2TiO4 - 0.5MgO] | ceramic | 0.45 | 1400 | 10k |  | 14.7 |  |  | 794.4 |  | 3.2 | 0.00086 | 61
0.925Ba0.45Sr0.55TiO3 - 0.075[0.5Mg2TiO4 - 0.5MgO] | ceramic | 0.45 | 1400 | 10k |  | 15.7 |  |  | 794.4 |  | 3.4 | 0.00086 | 61
0.925Ba0.45Sr0.55TiO3 - 0.075[0.5Mg2TiO4 - 0.5MgO] | ceramic | 0.45 | 1400 | 10k |  | 16.8 |  |  | 794.4 |  | 3.8 | 0.00086 | 61
0.925Ba0.45Sr0.55TiO3 - 0.075[0.5Mg2TiO4 - 0.5MgO] | ceramic | 0.45 | 1400 | 10k |  | 17.8 |  |  | 794.4 |  | 4.3 | 0.00086 | 61
0.925Ba0.45Sr0.55TiO3 - 0.075[0.5Mg2TiO4 - 0.5MgO] | ceramic | 0.45 | 1400 | 10k |  | 18.9 |  |  | 794.4 |  | 4.7 | 0.00086 | 61
0.925Ba0.45Sr0.55TiO3 - 0.075[0.5Mg2TiO4 - 0.5MgO] | ceramic | 0.45 | 1400 | 10k |  | 19.9 |  |  | 794.4 |  | 5 | 0.00086 | 61
0.925Ba0.45Sr0.55TiO3 - 0.075[0.5Mg2TiO4 - 0.5MgO] | ceramic | 0.45 | 1400 | 10k |  | 21 |  |  | 794.4 |  | 5.6 | 0.00086 | 61
0.925Ba0.45Sr0.55TiO3 - 0.075[0.5Mg2TiO4 - 0.5MgO] | ceramic | 0.45 | 1400 | 10k |  | 22 |  |  | 794.4 |  | 5.9 | 0.00086 | 61
0.925Ba0.45Sr0.55TiO3 - 0.075[0.5Mg2TiO4 - 0.5MgO] | ceramic | 0.45 | 1400 | 10k |  | 23 |  |  | 794.4 |  | 6.4 | 0.00086 | 61
0.85Ba0.45Sr0.55TiO3 - 0.15[0.5Mg2TiO4 - 0.5MgO] | ceramic | 0.45 | 1400 | 10k |  | 4.9 |  |  | 673.7 |  | 0.6 | 0.0007 | 61
0.85Ba0.45Sr0.55TiO3 - 0.15[0.5Mg2TiO4 - 0.5MgO] | ceramic | 0.45 | 1400 | 10k |  | 5.9 |  |  | 673.7 |  | 0.9 | 0.0007 | 61
0.85Ba0.45Sr0.55TiO3 - 0.15[0.5Mg2TiO4 - 0.5MgO] | ceramic | 0.45 | 1400 | 10k |  | 6.9 |  |  | 673.7 |  | 1.1 | 0.0007 | 61
0.85Ba0.45Sr0.55TiO3 - 0.15[0.5Mg2TiO4 - 0.5MgO] | ceramic | 0.45 | 1400 | 10k |  | 7.9 |  |  | 673.7 |  | 1.4 | 0.0007 | 61
0.85Ba0.45Sr0.55TiO3 - 0.15[0.5Mg2TiO4 - 0.5MgO] | ceramic | 0.45 | 1400 | 10k |  | 8.8 |  |  | 673.7 |  | 1.5 | 0.0007 | 61
0.85Ba0.45Sr0.55TiO3 - 0.15[0.5Mg2TiO4 - 0.5MgO] | ceramic | 0.45 | 1400 | 10k |  | 9.6 |  |  | 673.7 |  | 1.9 | 0.0007 | 61
0.85Ba0.45Sr0.55TiO3 - 0.15[0.5Mg2TiO4 - 0.5MgO] | ceramic | 0.45 | 1400 | 10k |  | 10 |  |  | 673.7 |  | 2.1 | 0.0007 | 61
0.85Ba0.45Sr0.55TiO3 - 0.15[0.5Mg2TiO4 - 0.5MgO] | ceramic | 0.45 | 1400 | 10k |  | 10.7 |  |  | 673.7 |  | 2.3 | 0.0007 | 61
0.85Ba0.45Sr0.55TiO3 - 0.15[0.5Mg2TiO4 - 0.5MgO] | ceramic | 0.45 | 1400 | 10k |  | 11.7 |  |  | 673.7 |  | 2.6 | 0.0007 | 61
0.85Ba0.45Sr0.55TiO3 - 0.15[0.5Mg2TiO4 - 0.5MgO] | ceramic | 0.45 | 1400 | 10k |  | 12.6 |  |  | 673.7 |  | 3 | 0.0007 | 61
0.85Ba0.45Sr0.55TiO3 - 0.15[0.5Mg2TiO4 - 0.5MgO] | ceramic | 0.45 | 1400 | 10k |  | 13.6 |  |  | 673.7 |  | 3.3 | 0.0007 | 61
0.85Ba0.45Sr0.55TiO3 - 0.15[0.5Mg2TiO4 - 0.5MgO] | ceramic | 0.45 | 1400 | 10k |  | 14.6 |  |  | 673.7 |  | 3.8 | 0.0007 | 61
0.85Ba0.45Sr0.55TiO3 - 0.15[0.5Mg2TiO4 - 0.5MgO] | ceramic | 0.45 | 1400 | 10k |  | 15.6 |  |  | 673.7 |  | 4.2 | 0.0007 | 61
0.85Ba0.45Sr0.55TiO3 - 0.15[0.5Mg2TiO4 - 0.5MgO] | ceramic | 0.45 | 1400 | 10k |  | 16.6 |  |  | 673.7 |  | 4.5 | 0.0007 | 61
0.85Ba0.45Sr0.55TiO3 - 0.15[0.5Mg2TiO4 - 0.5MgO] | ceramic | 0.45 | 1400 | 10k |  | 17.5 |  |  | 673.7 |  | 5 | 0.0007 | 61
0.85Ba0.45Sr0.55TiO3 - 0.15[0.5Mg2TiO4 - 0.5MgO] | ceramic | 0.45 | 1400 | 10k |  | 18.4 |  |  | 673.7 |  | 5.4 | 0.0007 | 61
0.85Ba0.45Sr0.55TiO3 - 0.15[0.5Mg2TiO4 - 0.5MgO] | ceramic | 0.45 | 1400 | 10k |  | 19.4 |  |  | 673.7 |  | 5.9 | 0.0007 | 61
0.85Ba0.45Sr0.55TiO3 - 0.15[0.5Mg2TiO4 - 0.5MgO] | ceramic | 0.45 | 1400 | 10k |  | 20 |  |  | 673.7 |  | 6.2 | 0.0007 | 61
0.85Ba0.45Sr0.55TiO3 - 0.15[0.5Mg2TiO4 - 0.5MgO] | ceramic | 0.45 | 1400 | 10k |  | 20.5 |  |  | 673.7 |  | 6.3 | 0.0007 | 61
0.85Ba0.45Sr0.55TiO3 - 0.15[0.5Mg2TiO4 - 0.5MgO] | ceramic | 0.45 | 1400 | 10k |  | 21.4 |  |  | 673.7 |  | 6.8 | 0.0007 | 61
0.925Ba0.45Sr0.55TiO3 - 0.075[0.2Mg2TiO4 - 0.8MgO] | ceramic | 0.45 | 1400 | 10k |  | 3.3 |  |  | 721.6 |  | 0.1 | 0.00095 | 61
0.925Ba0.45Sr0.55TiO3 - 0.075[0.2Mg2TiO4 - 0.8MgO] | ceramic | 0.45 | 1400 | 10k |  | 4.4 |  |  | 721.6 |  | 0.2 | 0.00095 | 61
0.925Ba0.45Sr0.55TiO3 - 0.075[0.2Mg2TiO4 - 0.8MgO] | ceramic | 0.45 | 1400 | 10k |  | 5.6 |  |  | 721.6 |  | 0.5 | 0.00095 | 61
0.925Ba0.45Sr0.55TiO3 - 0.075[0.2Mg2TiO4 - 0.8MgO] | ceramic | 0.45 | 1400 | 10k |  | 6.7 |  |  | 721.6 |  | 0.5 | 0.00095 | 61
0.925Ba0.45Sr0.55TiO3 - 0.075[0.2Mg2TiO4 - 0.8MgO] | ceramic | 0.45 | 1400 | 10k |  | 7.8 |  |  | 721.6 |  | 0.8 | 0.00095 | 61
0.925Ba0.45Sr0.55TiO3 - 0.075[0.2Mg2TiO4 - 0.8MgO] | ceramic | 0.45 | 1400 | 10k |  | 8.8 |  |  | 721.6 |  | 1 | 0.00095 | 61
0.925Ba0.45Sr0.55TiO3 - 0.075[0.2Mg2TiO4 - 0.8MgO] | ceramic | 0.45 | 1400 | 10k |  | 9.9 |  |  | 721.6 |  | 1.2 | 0.00095 | 61
0.925Ba0.45Sr0.55TiO3 - 0.075[0.2Mg2TiO4 - 0.8MgO] | ceramic | 0.45 | 1400 | 10k |  | 11.1 |  |  | 721.6 |  | 1.5 | 0.00095 | 61
0.925Ba0.45Sr0.55TiO3 - 0.075[0.2Mg2TiO4 - 0.8MgO] | ceramic | 0.45 | 1400 | 10k |  | 12.2 |  |  | 721.6 |  | 1.9 | 0.00095 | 61
0.925Ba0.45Sr0.55TiO3 - 0.075[0.2Mg2TiO4 - 0.8MgO] | ceramic | 0.45 | 1400 | 10k |  | 13.3 |  |  | 721.6 |  | 2 | 0.00095 | 61
0.925Ba0.45Sr0.55TiO3 - 0.075[0.2Mg2TiO4 - 0.8MgO] | ceramic | 0.45 | 1400 | 10k |  | 14.4 |  |  | 721.6 |  | 2.6 | 0.00095 | 61
0.925Ba0.45Sr0.55TiO3 - 0.075[0.2Mg2TiO4 - 0.8MgO] | ceramic | 0.45 | 1400 | 10k |  | 15.5 |  |  | 721.6 |  | 2.9 | 0.00095 | 61
0.925Ba0.45Sr0.55TiO3 - 0.075[0.2Mg2TiO4 - 0.8MgO] | ceramic | 0.45 | 1400 | 10k |  | 16.6 |  |  | 721.6 |  | 3.3 | 0.00095 | 61
0.925Ba0.45Sr0.55TiO3 - 0.075[0.2Mg2TiO4 - 0.8MgO] | ceramic | 0.45 | 1400 | 10k |  | 17.7 |  |  | 721.6 |  | 3.7 | 0.00095 | 61
0.925Ba0.45Sr0.55TiO3 - 0.075[0.2Mg2TiO4 - 0.8MgO] | ceramic | 0.45 | 1400 | 10k |  | 18.9 |  |  | 721.6 |  | 4.2 | 0.00095 | 61
0.925Ba0.45Sr0.55TiO3 - 0.075[0.2Mg2TiO4 - 0.8MgO] | ceramic | 0.45 | 1400 | 10k |  | 20 |  |  | 721.6 |  | 4.4 | 0.00095 | 61
0.85Ba0.45Sr0.55TiO3 - 0.15[0.2Mg2TiO4 - 0.8MgO] | ceramic | 0.45 | 1400 | 10k |  | 3.9 |  |  | 576.8 |  | 0.4 | 0.0009 | 61
0.85Ba0.45Sr0.55TiO3 - 0.15[0.2Mg2TiO4 - 0.8MgO] | ceramic | 0.45 | 1400 | 10k |  | 4.9 |  |  | 576.8 |  | 0.6 | 0.0009 | 61
0.85Ba0.45Sr0.55TiO3 - 0.15[0.2Mg2TiO4 - 0.8MgO] | ceramic | 0.45 | 1400 | 10k |  | 5.8 |  |  | 576.8 |  | 0.8 | 0.0009 | 61
0.85Ba0.45Sr0.55TiO3 - 0.15[0.2Mg2TiO4 - 0.8MgO] | ceramic | 0.45 | 1400 | 10k |  | 6.8 |  |  | 576.8 |  | 1.1 | 0.0009 | 61
0.85Ba0.45Sr0.55TiO3 - 0.15[0.2Mg2TiO4 - 0.8MgO] | ceramic | 0.45 | 1400 | 10k |  | 7.8 |  |  | 576.8 |  | 1.4 | 0.0009 | 61
0.85Ba0.45Sr0.55TiO3 - 0.15[0.2Mg2TiO4 - 0.8MgO] | ceramic | 0.45 | 1400 | 10k |  | 8.8 |  |  | 576.8 |  | 1.6 | 0.0009 | 61
0.85Ba0.45Sr0.55TiO3 - 0.15[0.2Mg2TiO4 - 0.8MgO] | ceramic | 0.45 | 1400 | 10k |  | 9.7 |  |  | 576.8 |  | 1.9 | 0.0009 | 61
0.85Ba0.45Sr0.55TiO3 - 0.15[0.2Mg2TiO4 - 0.8MgO] | ceramic | 0.45 | 1400 | 10k |  | 10 |  |  | 576.8 |  | 1.9 | 0.0009 | 61
0.85Ba0.45Sr0.55TiO3 - 0.15[0.2Mg2TiO4 - 0.8MgO] | ceramic | 0.45 | 1400 | 10k |  | 10.7 |  |  | 576.8 |  | 2.3 | 0.0009 | 61
0.85Ba0.45Sr0.55TiO3 - 0.15[0.2Mg2TiO4 - 0.8MgO] | ceramic | 0.45 | 1400 | 10k |  | 11.7 |  |  | 576.8 |  | 2.6 | 0.0009 | 61
0.85Ba0.45Sr0.55TiO3 - 0.15[0.2Mg2TiO4 - 0.8MgO] | ceramic | 0.45 | 1400 | 10k |  | 12.7 |  |  | 576.8 |  | 3.1 | 0.0009 | 61
0.85Ba0.45Sr0.55TiO3 - 0.15[0.2Mg2TiO4 - 0.8MgO] | ceramic | 0.45 | 1400 | 10k |  | 13.6 |  |  | 576.8 |  | 3.4 | 0.0009 | 61
0.85Ba0.45Sr0.55TiO3 - 0.15[0.2Mg2TiO4 - 0.8MgO] | ceramic | 0.45 | 1400 | 10k |  | 14.6 |  |  | 576.8 |  | 3.7 | 0.0009 | 61
0.85Ba0.45Sr0.55TiO3 - 0.15[0.2Mg2TiO4 - 0.8MgO] | ceramic | 0.45 | 1400 | 10k |  | 15.6 |  |  | 576.8 |  | 4 | 0.0009 | 61
0.85Ba0.45Sr0.55TiO3 - 0.15[0.2Mg2TiO4 - 0.8MgO] | ceramic | 0.45 | 1400 | 10k |  | 16.5 |  |  | 576.8 |  | 4.3 | 0.0009 | 61
0.85Ba0.45Sr0.55TiO3 - 0.15[0.2Mg2TiO4 - 0.8MgO] | ceramic | 0.45 | 1400 | 10k |  | 17.6 |  |  | 576.8 |  | 4.8 | 0.0009 | 61
0.85Ba0.45Sr0.55TiO3 - 0.15[0.2Mg2TiO4 - 0.8MgO] | ceramic | 0.45 | 1400 | 10k |  | 18.5 |  |  | 576.8 |  | 5.3 | 0.0009 | 61
0.85Ba0.45Sr0.55TiO3 - 0.15[0.2Mg2TiO4 - 0.8MgO] | ceramic | 0.45 | 1400 | 10k |  | 19.5 |  |  | 576.8 |  | 5.8 | 0.0009 | 61
0.85Ba0.45Sr0.55TiO3 - 0.15[0.2Mg2TiO4 - 0.8MgO] | ceramic | 0.45 | 1400 | 10k |  | 20 |  |  | 576.8 |  | 6.2 | 0.0009 | 61
40wt%Ba0.6Sr0.4TiO3 - 60wt%MgO | ceramic | 0.6 |  | 100k |  | 3.9 | -52 |  |  |  | 3 | 0.0036 | 62
40wt%Ba0.6Sr0.4TiO3 - 60wt%MgO | ceramic | 0.6 |  | 100k |  | 8 | -52 |  |  |  | 8.6 | 0.0034 | 62
40wt%Ba0.6Sr0.4TiO3 - 60wt%MgO | ceramic | 0.6 |  | 100k |  | 11.9 | -52 |  |  |  | 15.3 | 0.0033 | 62
40wt%Ba0.6Sr0.4TiO3 - 60wt%MgO | ceramic | 0.6 |  | 100k |  | 16 | -52 |  |  |  | 21.4 | 0.0031 | 62
40wt%Ba0.6Sr0.4TiO3 - 60wt%MgO | ceramic | 0.6 |  | 100k |  | 20.1 | -52 |  |  |  | 27 | 0.0029 | 62
40wt%Ba0.6Sr0.4TiO3 - 60wt%MgO | ceramic | 0.6 |  | 100k |  | 24 | -52 |  |  |  | 31.6 | 0.0027 | 62
40wt%Ba0.6Sr0.4TiO3 - 60wt%MgO | ceramic | 0.6 |  | 100k |  | 27.9 | -52 |  |  |  | 34.4 | 0.0024 | 62
40wt%Ba0.6Sr0.4TiO3 - 60wt%MgO | ceramic | 0.6 |  | 100k |  | 32.2 | -52 |  |  |  | 37.9 | 0.0022 | 62
40wt%Ba0.6Sr0.4TiO3 - 60wt%MgO | ceramic | 0.6 |  | 100k |  | 36.1 | -52 |  |  |  | 40.9 | 0.002 | 62
40wt%Ba0.6Sr0.4TiO3 - 60wt%MgO | ceramic | 0.6 |  | 100k |  | 40 | -52 |  |  |  | 43.3 | 0.0019 | 62
Ba0.67Sr0.33TiO3 | ceramic | 0.67 | 1275 | 10k |  | 15 | 29.8 |  |  |  | 43.1 | 0.014 | 21
Ba0.6Sr0.4TiO3 | ceramic | 0.6 | 1200 | 10k |  | 20 |  |  |  |  | 29.8 | 0.0168 | 3
Ba0.6Sr0.4TiO3 | ceramic | 0.6 | 1230 | 10k |  | 20 |  |  |  |  | 29 | 0.0023 | 3
Ba0.6Sr0.4TiO3 | ceramic | 0.6 | 1250 | 10k |  | 20 |  |  |  |  | 31.3 | 0.002 | 3
Ba0.6Sr0.4TiO3 | ceramic | 0.6 | 1280 | 10k |  | 20 |  |  |  |  | 29.3 | 0.006 | 3
Ba0.6Sr0.4TiO3 | ceramic | 0.6 |  | 10k |  | 1 | 1 |  |  | 1-2um | 2.2 | 0.00234 | 23
Ba0.6Sr0.4TiO3 | ceramic | 0.6 |  | 10k |  | 2 | 1 |  |  | 1-2um | 4.2 | 0.00234 | 23
Ba0.6Sr0.4TiO3 | ceramic | 0.6 |  | 10k |  | 3 | 1 |  |  | 1-2um | 6.6 | 0.00234 | 23
Ba0.6Sr0.4TiO3 | ceramic | 0.6 |  | 10k |  | 4 | 1 |  |  | 1-2um | 9.4 | 0.00234 | 23
Ba0.6Sr0.4TiO3 | ceramic | 0.6 |  | 10k |  | 5 | 1 |  |  | 1-2um | 11.9 | 0.00234 | 23
Ba0.6Sr0.4TiO3 | ceramic | 0.6 |  | 10k |  | 6 | 1 |  |  | 1-2um | 14.4 | 0.00234 | 23
Ba0.6Sr0.4TiO3 | ceramic | 0.6 |  | 10k |  | 7 | 1 |  |  | 1-2um | 16.8 | 0.00234 | 23
Ba0.6Sr0.4TiO3 | ceramic | 0.6 |  | 10k |  | 8 | 1 |  |  | 1-2um | 19.4 | 0.00234 | 23
Ba0.6Sr0.4TiO3 | ceramic | 0.6 |  | 10k |  | 9 | 1 |  |  | 1-2um | 21.8 | 0.00234 | 23
Ba0.6Sr0.4TiO3 | ceramic | 0.6 |  | 10k |  | 10 | 1 |  |  | 1-2um | 24.3 | 0.00234 | 23
Ba0.6Sr0.4TiO3 | ceramic | 0.6 |  | 10k |  | 11 | 1 |  |  | 1-2um | 26.4 | 0.00234 | 23
Ba0.6Sr0.4TiO3 | ceramic | 0.6 |  | 10k |  | 12 | 1 |  |  | 1-2um | 28.6 | 0.00234 | 23
Ba0.6Sr0.4TiO3 | ceramic | 0.6 |  | 10k |  | 13 | 1 |  |  | 1-2um | 30.6 | 0.00234 | 23
Ba0.6Sr0.4TiO3 | ceramic | 0.6 |  | 10k |  | 14 | 1 |  |  | 1-2um | 32.9 | 0.00234 | 23
Ba0.6Sr0.4TiO3 | ceramic | 0.6 |  | 10k |  | 15 | 1 |  |  | 1-2um | 34.9 | 0.00234 | 23
Ba0.6Sr0.4TiO3 | ceramic | 0.6 |  | 10k |  | 16 | 1 |  |  | 1-2um | 37 | 0.00234 | 23
Ba0.6Sr0.4TiO3 | ceramic | 0.6 |  | 10k |  | 17 | 1 |  |  | 1-2um | 39 | 0.00234 | 23
Ba0.6Sr0.4TiO3 | ceramic | 0.6 |  | 10k |  | 18 | 1 |  |  | 1-2um | 40.9 | 0.00234 | 23
Ba0.6Sr0.4TiO3 | ceramic | 0.6 |  | 10k |  | 19 | 1 |  |  | 1-2um | 42.7 | 0.00234 | 23
Ba0.6Sr0.4TiO3 | ceramic | 0.6 |  | 10k |  | 20 | 1 |  |  | 1-2um | 44.3 | 0.00234 | 23
Ba0.5Sr0.5TiO3 | ceramic | 0.5 |  | 10k | 15 C | 1 |  |  | 2777 |  | 0.5 | 0.00174 | 4
Ba0.5Sr0.5TiO3 | ceramic | 0.5 |  | 10k | 15 C | 2 |  |  | 2777 |  | 1.3 | 0.00175 | 4
Ba0.5Sr0.5TiO3 | ceramic | 0.5 |  | 10k | 15 C | 3 |  |  | 2777 |  | 2 | 0.00172 | 4
Ba0.5Sr0.5TiO3 | ceramic | 0.5 |  | 10k | 15 C | 4 |  |  | 2777 |  | 2.8 | 0.0017 | 4
Ba0.5Sr0.5TiO3 | ceramic | 0.5 |  | 10k | 15 C | 5 |  |  | 2777 |  | 3.6 | 0.00168 | 4
Ba0.5Sr0.5TiO3 | ceramic | 0.5 |  | 10k | 15 C | 6 |  |  | 2777 |  | 4.7 | 0.00163 | 4
Ba0.5Sr0.5TiO3 | ceramic | 0.5 |  | 10k | 15 C | 7 |  |  | 2777 |  | 5.7 | 0.00165 | 4
Ba0.5Sr0.5TiO3 | ceramic | 0.5 |  | 10k | 15 C | 8 |  |  | 2777 |  | 6.8 | 0.00165 | 4
Ba0.5Sr0.5TiO3 | ceramic | 0.5 |  | 10k | 15 C | 9 |  |  | 2777 |  | 8 | 0.00162 | 4
Ba0.5Sr0.5TiO3 | ceramic | 0.5 |  | 10k | 15 C | 10 |  |  | 2777 |  | 9.3 | 0.00162 | 4
Ba0.5Sr0.5TiO3 | ceramic | 0.5 |  | 10k | 15 C | 11 |  |  | 2777 |  | 10.5 | 0.00162 | 4
Ba0.5Sr0.5TiO3 | ceramic | 0.5 |  | 10k | 15 C | 12 |  |  | 2777 |  | 11.6 | 0.00162 | 4
Ba0.5Sr0.5TiO3 | ceramic | 0.5 |  | 10k | 15 C | 13 |  |  | 2777 |  | 12.5 | 0.00158 | 4
Ba0.5Sr0.5TiO3 | ceramic | 0.5 |  | 10k | 15 C | 14 |  |  | 2777 |  | 13.6 | 0.00157 | 4
Ba0.5Sr0.5TiO3 | ceramic | 0.5 |  | 10k | 15 C | 15 |  |  | 2777 |  | 14.8 | 0.00155 | 4
Ba0.5Sr0.5TiO3 | ceramic | 0.5 |  | 10k | 15 C | 16 |  |  | 2777 |  | 15.9 | 0.00151 | 4
Ba0.5Sr0.5TiO3 | ceramic | 0.5 |  | 10k | 15 C | 17 |  |  | 2777 |  | 17.1 | 0.00155 | 4
Ba0.5Sr0.5TiO3 | ceramic | 0.5 |  | 10k | 15 C | 18 |  |  | 2777 |  | 18.5 | 0.00155 | 4
Ba0.5Sr0.5TiO3 | ceramic | 0.5 |  | 10k | 15 C | 19 |  |  | 2777 |  | 19 | 0.00152 | 4
Ba0.4Sr0.6TiO3 | ceramic | 0.4 |  | 10k | RT | 1 |  |  | 1103 |  | 0.1 | 0.0008 | 2
Ba0.4Sr0.6TiO3 | ceramic | 0.4 |  | 10k | RT | 2 |  |  | 1103 |  | 0.2 | 0.0008 | 2
Ba0.4Sr0.6TiO3 | ceramic | 0.4 |  | 10k | RT | 3 |  |  | 1103 |  | 0.6 | 0.0008 | 2
Ba0.4Sr0.6TiO3 | ceramic | 0.4 |  | 10k | RT | 4 |  |  | 1103 |  | 0.8 | 0.0008 | 2
Ba0.4Sr0.6TiO3 | ceramic | 0.4 |  | 10k | RT | 5 |  |  | 1103 |  | 1.1 | 0.0008 | 2
Ba0.4Sr0.6TiO3 | ceramic | 0.4 |  | 10k | RT | 6 |  |  | 1103 |  | 1.5 | 0.0008 | 2
Ba0.4Sr0.6TiO3 | ceramic | 0.4 |  | 10k | RT | 7 |  |  | 1103 |  | 1.8 | 0.0008 | 2
Ba0.4Sr0.6TiO3 | ceramic | 0.4 |  | 10k | RT | 8 |  |  | 1103 |  | 2.2 | 0.0008 | 2
Ba0.4Sr0.6TiO3 | ceramic | 0.4 |  | 10k | RT | 9 |  |  | 1103 |  | 2.9 | 0.0008 | 2
Ba0.4Sr0.6TiO3 | ceramic | 0.4 |  | 10k | RT | 10 |  |  | 1103 |  | 3.6 | 0.0008 | 2
Ba0.4Sr0.6TiO3 | ceramic | 0.4 |  | 10k | RT | 11 |  |  | 1103 |  | 4.1 | 0.0008 | 2
Ba0.4Sr0.6TiO3 | ceramic | 0.4 |  | 10k | RT | 12 |  |  | 1103 |  | 4.9 | 0.0008 | 2
Ba0.4Sr0.6TiO3 | ceramic | 0.4 |  | 10k | RT | 13 |  |  | 1103 |  | 5.4 | 0.0008 | 2
Ba0.4Sr0.6TiO3 | ceramic | 0.4 |  | 10k | RT | 14 |  |  | 1103 |  | 6.1 | 0.0008 | 2
Ba0.4Sr0.6TiO3 | ceramic | 0.4 |  | 10k | RT | 15 |  |  | 1103 |  | 6.9 | 0.0008 | 2
Ba0.4Sr0.6TiO3 | ceramic | 0.4 |  | 10k | RT | 16 |  |  | 1103 |  | 7.7 | 0.0008 | 2
Ba0.4Sr0.6TiO3 | ceramic | 0.4 |  | 10k | RT | 17 |  |  | 1103 |  | 8.5 | 0.0008 | 2
Ba0.4Sr0.6TiO3 | ceramic | 0.4 |  | 10k | RT | 18 |  |  | 1103 |  | 9.3 | 0.0008 | 2
Ba0.4Sr0.6TiO3 | ceramic | 0.4 |  | 10k | RT | 19 |  |  | 1103 |  | 10.1 | 0.0008 | 2
Ba0.4Sr0.6TiO3 | ceramic | 0.4 |  | 10k | RT | 20 |  |  | 1103 |  | 11 | 0.0008 | 2
Ba0.4Sr0.6TiO3 | ceramic | 0.4 |  | 10k | RT | 21 |  |  | 1103 |  | 12 | 0.0008 | 2
Ba0.4Sr0.6TiO3 | ceramic | 0.4 |  | 10k | RT | 22 |  |  | 1103 |  | 12.7 | 0.0008 | 2
Ba0.4Sr0.6TiO3 | ceramic | 0.4 |  | 10k | RT | 23 |  |  | 1103 |  | 13.7 | 0.0008 | 2
Ba0.4Sr0.6TiO3 | ceramic | 0.4 |  | 10k | RT | 24 |  |  | 1103 |  | 14.4 | 0.0008 | 2
Ba0.4Sr0.6TiO3 | ceramic | 0.4 |  | 10k | RT | 25 |  |  | 1103 |  | 15.4 | 0.0008 | 2
Ba0.4Sr0.6TiO3 | ceramic | 0.4 |  | 10k | RT | 26 |  |  | 1103 |  | 16.3 | 0.0008 | 2
Ba0.4Sr0.6TiO3 | ceramic | 0.4 |  | 10k | RT | 27 |  |  | 1103 |  | 17.2 | 0.0008 | 2
Ba0.4Sr0.6TiO3 | ceramic | 0.4 |  | 10k | RT | 28 |  |  | 1103 |  | 18.1 | 0.0008 | 2
Ba0.4Sr0.6TiO3 | ceramic | 0.4 |  | 10k | RT | 29 |  |  | 1103 |  | 18.8 | 0.0008 | 2
Ba0.4Sr0.6TiO3 | ceramic | 0.4 |  | 10k | RT | 30 |  |  | 1103 |  | 19.7 | 0.0008 | 2
Ba0.8Sr0.2TiO3 | ceramic | 0.8 | 1400 | 100M | RT | 1 |  |  | 2227 | 3.7 um | 0.5 | 0.08 | 60
Ba0.8Sr0.2TiO3 | ceramic | 0.8 | 1400 | 100M | RT | 2 |  |  | 2227 | 3.7um | 1.4 | 0.08 | 60
Ba0.8Sr0.2TiO3 | ceramic | 0.8 | 1400 | 100M | RT | 3 |  |  | 2227 | 3.7 um | 2.2 | 0.08 | 60
Ba0.8Sr0.2TiO3 | ceramic | 0.8 | 1400 | 100M | RT | 4 |  |  | 2227 | 3.7um | 2.9 | 0.08 | 60
Ba0.8Sr0.2TiO3 | ceramic | 0.8 | 1400 | 100M | RT | 5 |  |  | 2227 | 3.7 um | 3.8 | 0.08 | 60
Ba0.8Sr0.2TiO3 | ceramic | 0.8 | 1400 | 100M | RT | 6 |  |  | 2227 | 3.7um | 4.7 | 0.08 | 60
Ba0.8Sr0.2TiO3 | ceramic | 0.8 | 1400 | 100M | RT | 7 |  |  | 2227 | 3.7 um | 5.6 | 0.08 | 60
Ba0.8Sr0.2TiO3 | ceramic | 0.8 | 1400 | 100M | RT | 8 |  |  | 2227 | 3.7um | 6.4 | 0.08 | 60
Ba0.8Sr0.2TiO3 | ceramic | 0.8 | 1400 | 100M | RT | 9 |  |  | 2227 | 3.7 um | 7.4 | 0.08 | 60
Ba0.8Sr0.2TiO3 | ceramic | 0.8 | 1400 | 100M | RT | 10 |  |  | 2227 | 3.7um | 8.4 | 0.08 | 60
Ba0.8Sr0.2TiO3 | ceramic | 0.8 | 1400 | 100M | RT | 11 |  |  | 2227 | 3.7 um | 9.3 | 0.08 | 60
Ba0.8Sr0.2TiO3 | ceramic | 0.8 | 1400 | 100M | RT | 12 |  |  | 2227 | 3.7um | 10.4 | 0.08 | 60
Ba0.8Sr0.2TiO3 | ceramic | 0.8 | 1400 | 100M | RT | 13 |  |  | 2227 | 3.7 um | 11.1 | 0.08 | 60
Ba0.8Sr0.2TiO3 | ceramic | 0.8 | 1400 | 100M | RT | 14 |  |  | 2227 | 3.7um | 12 | 0.08 | 60
Ba0.8Sr0.2TiO3 | ceramic | 0.8 | 1400 | 100M | RT | 15 |  |  | 2227 | 3.7 um | 13.1 | 0.08 | 60
Ba0.3Sr0.7TiO3 | ceramic | 0.3 |  | 10k | RT | 4 |  |  | 648.2 |  | 0.1 | 0.0005 | 63
Ba0.3Sr0.7TiO3 | ceramic | 0.3 |  | 10k | RT | 5 |  |  | 648.2 |  | 0.2 | 0.0005 | 63
Ba0.3Sr0.7TiO3 | ceramic | 0.3 |  | 10k | RT | 6 |  |  | 648.2 |  | 0.3 | 0.0005 | 63
Ba0.3Sr0.7TiO3 | ceramic | 0.3 |  | 10k | RT | 7 |  |  | 648.2 |  | 0.4 | 0.0005 | 63
Ba0.3Sr0.7TiO3 | ceramic | 0.3 |  | 10k | RT | 8 |  |  | 648.2 |  | 0.5 | 0.0005 | 63
Ba0.3Sr0.7TiO3 | ceramic | 0.3 |  | 10k | RT | 9 |  |  | 648.2 |  | 0.7 | 0.0005 | 63
Ba0.3Sr0.7TiO3 | ceramic | 0.3 |  | 10k | RT | 10 |  |  | 648.2 |  | 0.7 | 0.0005 | 63
Ba0.3Sr0.7TiO3 | ceramic | 0.3 |  | 10k | RT | 11 |  |  | 648.2 |  | 0.9 | 0.0005 | 63
Ba0.3Sr0.7TiO3 | ceramic | 0.3 |  | 10k | RT | 12 |  |  | 648.2 |  | 1.1 | 0.0005 | 63
Ba0.3Sr0.7TiO3 | ceramic | 0.3 |  | 10k | RT | 13 |  |  | 648.2 |  | 1.2 | 0.0005 | 63
Ba0.3Sr0.7TiO3 | ceramic | 0.3 |  | 10k | RT | 14 |  |  | 648.2 |  | 1.4 | 0.0005 | 63
Ba0.3Sr0.7TiO3 | ceramic | 0.3 |  | 10k | RT | 15 |  |  | 648.2 |  | 1.6 | 0.0005 | 63
Ba0.3Sr0.7TiO3 | ceramic | 0.3 |  | 10k | RT | 16 |  |  | 648.2 |  | 1.8 | 0.0005 | 63
Ba0.3Sr0.7TiO3 | ceramic | 0.3 |  | 10k | RT | 17 |  |  | 648.2 |  | 2 | 0.0005 | 63
Ba0.3Sr0.7TiO3 | ceramic | 0.3 |  | 10k | RT | 18 |  |  | 648.2 |  | 2.3 | 0.0005 | 63
Ba0.3Sr0.7TiO3 | ceramic | 0.3 |  | 10k | RT | 19 |  |  | 648.2 |  | 2.5 | 0.0005 | 63
Ba0.3Sr0.7TiO3 | ceramic | 0.3 |  | 10k | RT | 20 |  |  | 648.2 |  | 2.8 | 0.0005 | 63
Ba0.3Sr0.7TiO3 | ceramic | 0.3 |  | 10k | RT | 21 |  |  | 648.2 |  | 3.1 | 0.0005 | 63
Ba0.3Sr0.7TiO3 | ceramic | 0.3 |  | 10k | RT | 22 |  |  | 648.2 |  | 3.3 | 0.0005 | 63
Ba0.3Sr0.7TiO3 | ceramic | 0.3 |  | 10k | RT | 23 |  |  | 648.2 |  | 3.6 | 0.0005 | 63
Ba0.3Sr0.7TiO3 | ceramic | 0.3 |  | 10k | RT | 24 |  |  | 648.2 |  | 3.9 | 0.0005 | 63
Ba0.3Sr0.7TiO3 | ceramic | 0.3 |  | 10k | RT | 25 |  |  | 648.2 |  | 4.2 | 0.0005 | 63
Ba0.3Sr0.7TiO3 | ceramic | 0.3 |  | 10k | RT | 26 |  |  | 648.2 |  | 4.5 | 0.0005 | 63
Ba0.3Sr0.7TiO3 | ceramic | 0.3 |  | 10k | RT | 27 |  |  | 648.2 |  | 4.8 | 0.0005 | 63
Ba0.3Sr0.7TiO3 | ceramic | 0.3 |  | 10k | RT | 28 |  |  | 648.2 |  | 5.1 | 0.0005 | 63
Ba0.3Sr0.7TiO3 | ceramic | 0.3 |  | 10k | RT | 29 |  |  | 648.2 |  | 5.3 | 0.0005 | 63
Ba0.3Sr0.7TiO3 | ceramic | 0.3 |  | 10k | RT | 30 |  |  | 648.2 |  | 5.4 | 0.0005 | 63
Ba0.4Sr0.6TiO3 | ceramic | 0.4 |  | 10k | RT | 1.9 |  |  |  |  | 0.1 |  | 63
Ba0.4Sr0.6TiO3 | ceramic | 0.4 |  | 10k | RT | 3.8 |  |  |  |  | 0.5 |  | 63
Ba0.4Sr0.6TiO3 | ceramic | 0.4 |  | 10k | RT | 5.6 |  |  |  |  | 1.1 |  | 63
Ba0.4Sr0.6TiO3 | ceramic | 0.4 |  | 10k | RT | 7.5 |  |  |  |  | 1.9 |  | 63
Ba0.4Sr0.6TiO3 | ceramic | 0.4 |  | 10k | RT | 9.4 |  |  |  |  | 2.7 |  | 63
Ba0.4Sr0.6TiO3 | ceramic | 0.4 |  | 10k | RT | 11.3 |  |  |  |  | 4 |  | 63
Ba0.4Sr0.6TiO3 | ceramic | 0.4 |  | 10k | RT | 13.2 |  |  |  |  | 5.3 |  | 63
Ba0.4Sr0.6TiO3 | ceramic | 0.4 |  | 10k | RT | 15.1 |  |  |  |  | 6.8 |  | 63
Ba0.4Sr0.6TiO3 | ceramic | 0.4 |  | 10k | RT | 16.9 |  |  |  |  | 8.1 |  | 63
Ba0.4Sr0.6TiO3 | ceramic | 0.4 |  | 10k | RT | 18.8 |  |  |  |  | 9.5 |  | 63
Ba0.4Sr0.6TiO3 | ceramic | 0.4 |  | 10k | RT | 20.1 |  |  |  |  | 10.8 |  | 63
Ba0.4Sr0.6TiO3 | ceramic | 0.4 |  | 10k | RT | 21.9 |  |  |  |  | 12.3 |  | 63
Ba0.4Sr0.6TiO3 | ceramic | 0.4 |  | 10k | RT | 24 |  |  |  |  | 14.2 |  | 63
Ba0.4Sr0.6TiO3 | ceramic | 0.4 |  | 10k | RT | 25.9 |  |  |  |  | 15.9 |  | 63
Ba0.4Sr0.6TiO3 | ceramic | 0.4 |  | 10k | RT | 28.1 |  |  |  |  | 18 |  | 63
Ba0.4Sr0.6TiO3 | ceramic | 0.4 |  | 10k | RT | 30 |  |  |  |  | 18.8 |  | 63
Ba0.5Sr0.5TiO3 | ceramic | 0.5 |  | 10k | RT | 1.3 |  |  |  |  | 0.1 |  | 63
Ba0.5Sr0.5TiO3 | ceramic | 0.5 |  | 10k | RT | 2.6 |  |  |  |  | 0.3 |  | 63
Ba0.5Sr0.5TiO3 | ceramic | 0.5 |  | 10k | RT | 3.8 |  |  |  |  | 0.7 |  | 63
Ba0.5Sr0.5TiO3 | ceramic | 0.5 |  | 10k | RT | 5.1 |  |  |  |  | 1.1 |  | 63
Ba0.5Sr0.5TiO3 | ceramic | 0.5 |  | 10k | RT | 6.4 |  |  |  |  | 1.5 |  | 63
Ba0.5Sr0.5TiO3 | ceramic | 0.5 |  | 10k | RT | 7.6 |  |  |  |  | 2.3 |  | 63
Ba0.5Sr0.5TiO3 | ceramic | 0.5 |  | 10k | RT | 9 |  |  |  |  | 3.1 |  | 63
Ba0.5Sr0.5TiO3 | ceramic | 0.5 |  | 10k | RT | 10.2 |  |  |  |  | 4.1 |  | 63
Ba0.5Sr0.5TiO3 | ceramic | 0.5 |  | 10k | RT | 11.5 |  |  |  |  | 5.2 |  | 63
Ba0.5Sr0.5TiO3 | ceramic | 0.5 |  | 10k | RT | 12.9 |  |  |  |  | 6.1 |  | 63
Ba0.5Sr0.5TiO3 | ceramic | 0.5 |  | 10k | RT | 14.1 |  |  |  |  | 7.2 |  | 63
Ba0.5Sr0.5TiO3 | ceramic | 0.5 |  | 10k | RT | 15.4 |  |  |  |  | 8.3 |  | 63
Ba0.5Sr0.5TiO3 | ceramic | 0.5 |  | 10k | RT | 16.6 |  |  |  |  | 9.5 |  | 63
Ba0.5Sr0.5TiO3 | ceramic | 0.5 |  | 10k | RT | 17.9 |  |  |  |  | 10.7 |  | 63
Ba0.5Sr0.5TiO3 | ceramic | 0.5 |  | 10k | RT | 19.1 |  |  |  |  | 11.9 |  | 63
Ba0.5Sr0.5TiO3 | ceramic | 0.5 |  | 10k | RT | 20.5 |  |  |  |  | 13.1 |  | 63
Ba0.5Sr0.5TiO3 | ceramic | 0.5 |  | 10k | RT | 21.7 |  |  |  |  | 14.4 |  | 63
Ba0.5Sr0.5TiO3 | ceramic | 0.5 |  | 10k | RT | 23.1 |  |  |  |  | 15.7 |  | 63
Ba0.5Sr0.5TiO3 | ceramic | 0.5 |  | 10k | RT | 24.3 |  |  |  |  | 16.9 |  | 63
Ba0.5Sr0.5TiO3 | ceramic | 0.5 |  | 10k | RT | 25.6 |  |  |  |  | 18.2 |  | 63
Ba0.5Sr0.5TiO3 | ceramic | 0.5 |  | 10k | RT | 26.8 |  |  |  |  | 19.6 |  | 63
Ba0.5Sr0.5TiO3 | ceramic | 0.5 |  | 10k | RT | 28.1 |  |  |  |  | 20.8 |  | 63
Ba0.5Sr0.5TiO3 | ceramic | 0.5 |  | 10k | RT | 30 |  |  |  |  | 23.5 |  | 63
Ba0.6Sr0.4TiO3 | ceramic | 0.6 |  | 10k | RT | 1.1 |  |  |  |  | 0.2 |  | 63
Ba0.6Sr0.4TiO3 | ceramic | 0.6 |  | 10k | RT | 2 |  |  |  |  | 1.2 |  | 63
Ba0.6Sr0.4TiO3 | ceramic | 0.6 |  | 10k | RT | 3.1 |  |  |  |  | 2.3 |  | 63
Ba0.6Sr0.4TiO3 | ceramic | 0.6 |  | 10k | RT | 4.1 |  |  |  |  | 3.7 |  | 63
Ba0.6Sr0.4TiO3 | ceramic | 0.6 |  | 10k | RT | 5.5 |  |  |  |  | 5.8 |  | 63
Ba0.6Sr0.4TiO3 | ceramic | 0.6 |  | 10k | RT | 6.7 |  |  |  |  | 8.1 |  | 63
Ba0.6Sr0.4TiO3 | ceramic | 0.6 |  | 10k | RT | 7.7 |  |  |  |  | 10.5 |  | 63
Ba0.6Sr0.4TiO3 | ceramic | 0.6 |  | 10k | RT | 8.8 |  |  |  |  | 12.8 |  | 63
Ba0.6Sr0.4TiO3 | ceramic | 0.6 |  | 10k | RT | 9.8 |  |  |  |  | 15.4 |  | 63
Ba0.6Sr0.4TiO3 | ceramic | 0.6 |  | 10k | RT | 11 |  |  |  |  | 17.9 |  | 63
Ba0.6Sr0.4TiO3 | ceramic | 0.6 |  | 10k | RT | 12.8 |  |  |  |  | 21.4 |  | 63
Ba0.6Sr0.4TiO3 | ceramic | 0.6 |  | 10k | RT | 13.8 |  |  |  |  | 23.7 |  | 63
Ba0.6Sr0.4TiO3 | ceramic | 0.6 |  | 10k | RT | 14.8 |  |  |  |  | 25.8 |  | 63
Ba0.6Sr0.4TiO3 | ceramic | 0.6 |  | 10k | RT | 15.9 |  |  |  |  | 27.9 |  | 63
Ba0.6Sr0.4TiO3 | ceramic | 0.6 |  | 10k | RT | 17.1 |  |  |  |  | 29.6 |  | 63
Ba0.6Sr0.4TiO3 | ceramic | 0.6 |  | 10k | RT | 18.1 |  |  |  |  | 31.9 |  | 63
Ba0.6Sr0.4TiO3 | ceramic | 0.6 |  | 10k | RT | 19.2 |  |  |  |  | 33.8 |  | 63
Ba0.6Sr0.4TiO3 | ceramic | 0.6 |  | 10k | RT | 20 |  |  |  |  | 34.9 |  | 63
Ba0.6Sr0.4TiO3 | ceramic | 0.6 |  | 10k | RT | 21 |  |  |  |  | 36.5 |  | 63
Ba0.6Sr0.4TiO3 | ceramic | 0.6 |  | 10k | RT | 22.3 |  |  |  |  | 38.2 |  | 63
Ba0.6Sr0.4TiO3 | ceramic | 0.6 |  | 10k | RT | 23.3 |  |  |  |  | 39.8 |  | 63
Ba0.6Sr0.4TiO3 | ceramic | 0.6 |  | 10k | RT | 24.3 |  |  |  |  | 41 |  | 63
Ba0.6Sr0.4TiO3 | ceramic | 0.6 |  | 10k | RT | 25.4 |  |  |  |  | 42.1 |  | 63
Ba0.6Sr0.4TiO3 | ceramic | 0.6 |  | 10k | RT | 26.5 |  |  |  |  | 43.5 |  | 63
Ba0.6Sr0.4TiO3 | ceramic | 0.6 |  | 10k | RT | 27.4 |  |  |  |  | 44.7 |  | 63
Ba0.6Sr0.4TiO3 | ceramic | 0.6 |  | 10k | RT | 28.5 |  |  |  |  | 45.6 |  | 63
Ba0.6Sr0.4TiO3 | ceramic | 0.6 |  | 10k | RT | 29.5 |  |  |  |  | 46.8 |  | 63
Ba0.6Sr0.4TiO3 | ceramic | 0.6 |  | 10k | RT | 30 |  |  |  |  | 50.1 |  | 63
Ba0.65Sr0.35TiO3 | ceramic | 0.65 |  | 10k | 15 | 1 | 15 | 5238 |  | 0.3 um | 0.5 | 0.0119262295 | 31
Ba0.65Sr0.35TiO3 | ceramic | 0.65 |  | 10k | 15 | 1.5 | 15 | 5238 |  | 0.3 um | 1.3 | 0.0116803279 | 31
Ba0.65Sr0.35TiO3 | ceramic | 0.65 |  | 10k | 15 | 2 | 15 | 5238 |  | 0.3 um | 3 | 0.0110655738 | 31
Ba0.65Sr0.35TiO3 | ceramic | 0.65 |  | 10k | 15 | 2.5 | 15 | 5238 |  | 0.3 um | 5.4 | 0.0106967213 | 31
Ba0.65Sr0.35TiO3 | ceramic | 0.65 |  | 10k | 15 | 3 | 15 | 5238 |  | 0.3 um | 7.5 | 0.0100819672 | 31
Ba0.65Sr0.35TiO3 | ceramic | 0.65 |  | 10k | 15 | 3.5 | 15 | 5238 |  | 0.3 um | 10 | 0.0097131148 | 31
Ba0.65Sr0.35TiO3 | ceramic | 0.65 |  | 10k | 15 | 4 | 15 | 5238 |  | 0.3 um | 12.7 | 0.0094672131 | 31
Ba0.65Sr0.35TiO3 | ceramic | 0.65 |  | 10k | 15 | 4.5 | 15 | 5238 |  | 0.3 um | 15.4 | 0.0089754098 | 31
Ba0.65Sr0.35TiO3 | ceramic | 0.65 |  | 10k | 15 | 5 | 15 | 5238 |  | 0.3 um | 17.5 | 0.0087295082 | 31
Ba0.65Sr0.35TiO3 | ceramic | 0.65 |  | 10k | 15 | 5.5 | 15 | 5238 |  | 0.3 um | 20 | 0.0082377049 | 31
Ba0.65Sr0.35TiO3 | ceramic | 0.65 |  | 10k | 15 | 6 | 15 | 5238 |  | 0.3 um | 22.4 | 0.0082377049 | 31
Ba0.65Sr0.35TiO3 | ceramic | 0.65 |  | 10k | 15 | 6.5 | 15 | 5238 |  | 0.3 um | 24.6 | 0.0079918033 | 31
Ba0.65Sr0.35TiO3 | ceramic | 0.65 |  | 10k | 15 | 7 | 15 | 5238 |  | 0.3 um | 26.7 | 0.0077459016 | 31
Ba0.65Sr0.35TiO3 | ceramic | 0.65 |  | 10k | 15 | 7.5 | 15 | 5238 |  | 0.3 um | 28.7 | 0.0075 | 31
Ba0.65Sr0.35TiO3 | ceramic | 0.65 |  | 10k | 15 | 8 | 15 | 5238 |  | 0.3 um | 30.6 | 0.0073770492 | 31
Ba0.65Sr0.35TiO3 | ceramic | 0.65 |  | 10k | 15 | 8.5 | 15 | 5238 |  | 0.3 um | 32.4 | 0.0072540984 | 31
Ba0.65Sr0.35TiO3 | ceramic | 0.65 |  | 10k | 15 | 9 | 15 | 5238 |  | 0.3 um | 34.1 | 0.0071311475 | 31
Ba0.65Sr0.35TiO3 | ceramic | 0.65 |  | 10k | 15 | 9.5 | 15 | 5238 |  | 0.3 um | 35.7 | 0.0070081967 | 31
Ba0.65Sr0.35TiO3 | ceramic | 0.65 |  | 10k | 15 | 10 | 15 | 5238 |  | 0.3 um | 37.3 | 0.0068852459 | 31
Ba0.65Sr0.35TiO3 | ceramic | 0.65 |  | 10k | 15 | 10.5 | 15 | 5238 |  | 0.3 um | 38.6 | 0.0067622951 | 31
Ba0.65Sr0.35TiO3 | ceramic | 0.65 |  | 10k | 15 | 11 | 15 | 5238 |  | 0.3 um | 40.1 | 0.0066393443 | 31
Ba0.65Sr0.35TiO3 | ceramic | 0.65 |  | 10k | 15 | 11.5 | 15 | 5238 |  | 0.3 um | 41.4 | 0.0066393443 | 31
Ba0.65Sr0.35TiO3 | ceramic | 0.65 |  | 10k | 15 | 12 | 15 | 5238 |  | 0.3 um | 42.8 | 0.0066393443 | 31
Ba0.65Sr0.35TiO3 | ceramic | 0.65 |  | 10k | 15 | 12.5 | 15 | 5238 |  | 0.3 um | 43.9 | 0.0065163934 | 31
Ba0.65Sr0.35TiO3 | ceramic | 0.65 |  | 10k | 15 | 13 | 15 | 5238 |  | 0.3 um | 45.3 | 0.006147541 | 31
Ba0.65Sr0.35TiO3 | ceramic | 0.65 |  | 10k | 15 | 13.5 | 15 | 5238 |  | 0.3 um | 46.3 | 0.0059016393 | 31
Ba0.65Sr0.35TiO3 | ceramic | 0.65 |  | 10k | 15 | 14 | 15 | 5238 |  | 0.3 um | 47.8 | 0.0056557377 | 31
Ba0.65Sr0.35TiO3 | ceramic | 0.65 |  | 10k | 15 | 14.5 | 15 | 5238 |  | 0.3 um | 48.5 | 0.0055327869 | 31
Ba0.65Sr0.35TiO3 | ceramic | 0.65 |  | 10k | 15 | 15 | 15 | 5238 |  | 0.3 um | 49.5 | 0.0055327869 | 31
Ba0.65Sr0.35TiO3 | ceramic | 0.65 |  | 10k | 15 | 15.5 | 15 | 5238 |  | 0.3 um | 50.5 | 0.0054098361 | 31
Ba0.65Sr0.35TiO3 | ceramic | 0.65 |  | 10k | 15 | 16 | 15 | 5238 |  | 0.3 um | 51.5 | 0.0054098361 | 31
Ba0.65Sr0.35TiO3 | ceramic | 0.65 |  | 10k | 15 | 16.6 | 15 | 5238 |  | 0.3 um | 52.5 | 0.0054098361 | 31
Ba0.65Sr0.35TiO3 | ceramic | 0.65 |  | 10k | 15 | 17 | 15 | 5238 |  | 0.3 um | 53.3 | 0.0052868852 | 31
Ba0.65Sr0.35TiO3 | ceramic | 0.65 |  | 10k | 15 | 17.5 | 15 | 5238 |  | 0.3 um | 54.2 | 0.0052868852 | 31
Ba0.65Sr0.35TiO3 | ceramic | 0.65 |  | 10k | 15 | 25 | 15 | 5238 |  | 0.3 um | 68.58 | 0.0050409836 | 31
Ba0.8Sr0.2TiO3 | thin film | 0.8 |  | 10k | RT | 0 | [5 empty] | 0.0044 | 64
40%wt Ba0.6Sr0.4TiO3 - 60%wt MgO | ceramic | 0.6 | 1360C | 100k |  | 0 | -52 |  |  |  | 0 | 0.0037390729
40%wt Ba0.6Sr0.4TiO3 - 60%wt MgO | ceramic | 0.6 | 1360C | 100k |  | 1 | -52 |  |  |  | 1.009244 | 0.0036993412
40%wt Ba0.6Sr0.4TiO3 - 60%wt MgO | ceramic | 0.6 | 1360C | 100k |  | 2 | -52 |  |  |  | 1.834251 | 0.0036465031
40%wt Ba0.6Sr0.4TiO3 - 60%wt MgO | ceramic | 0.6 | 1360C | 100k |  | 3 | -52 |  |  |  | 2.659908 | 0.0036133848
40%wt Ba0.6Sr0.4TiO3 - 60%wt MgO | ceramic | 0.6 | 1360C | 100k |  | 4 | -52 |  |  |  | 3.416841 | 0.0035736874
40%wt Ba0.6Sr0.4TiO3 - 60%wt MgO | ceramic | 0.6 | 1360C | 100k |  | 5 | -52 |  |  |  | 4.994557 | 0.0035274454
40%wt Ba0.6Sr0.4TiO3 - 60%wt MgO | ceramic | 0.6 | 1360C | 100k |  | 6 | -52 |  |  |  | 6.435801 | 0.0034943099
40%wt Ba0.6Sr0.4TiO3 - 60%wt MgO | ceramic | 0.6 | 1360C | 100k |  | 7 | -52 |  |  |  | 7.739598 | 0.0034677706
40%wt Ba0.6Sr0.4TiO3 - 60%wt MgO | ceramic | 0.6 | 1360C | 100k |  | 8 | -52 |  |  |  | 9.111793 | 0.0034346695
40%wt Ba0.6Sr0.4TiO3 - 60%wt MgO | ceramic | 0.6 | 1360C | 100k |  | 9 | -52 |  |  |  | 10.82663 | 0.0033752351
40%wt Ba0.6Sr0.4TiO3 - 60%wt MgO | ceramic | 0.6 | 1360C | 100k |  | 10 | -52 |  |  |  | 12.47275 | 0.0033486614
40%wt Ba0.6Sr0.4TiO3 - 60%wt MgO | ceramic | 0.6 | 1360C | 100k |  | 11 | -52 |  |  |  | 14.11886 | 0.0033155775
40%wt Ba0.6Sr0.4TiO3 - 60%wt MgO | ceramic | 0.6 | 1360C | 100k |  | 12 | -52 |  |  |  | 15.83337 | 0.0032824763
40%wt Ba0.6Sr0.4TiO3 - 60%wt MgO | ceramic | 0.6 | 1360C | 100k |  | 13 | -52 |  |  |  | 17.34269 | 0.003223042
40%wt Ba0.6Sr0.4TiO3 - 60%wt MgO | ceramic | 0.6 | 1360C | 100k |  | 14 | -52 |  |  |  | 18.71554 | 0.0031899236
40%wt Ba0.6Sr0.4TiO3 - 60%wt MgO | ceramic | 0.6 | 1360C | 100k |  | 15 | -52 |  |  |  | 20.15613 | 0.0031304721
40%wt Ba0.6Sr0.4TiO3 - 60%wt MgO | ceramic | 0.6 | 1360C | 100k |  | 16 | -52 |  |  |  | 21.87064 | 0.003090792
40%wt Ba0.6Sr0.4TiO3 - 60%wt MgO | ceramic | 0.6 | 1360C | 100k |  | 17 | -52 |  |  |  | 23.17509 | 0.0030313748
40%wt Ba0.6Sr0.4TiO3 - 60%wt MgO | ceramic | 0.6 | 1360C | 100k |  | 18 | -52 |  |  |  | 24.54761 | 0.0029653615
40%wt Ba0.6Sr0.4TiO3 - 60%wt MgO | ceramic | 0.6 | 1360C | 100k |  | 19 | -52 |  |  |  | 26.12533 | 0.0029125061
40%wt Ba0.6Sr0.4TiO3 - 60%wt MgO | ceramic | 0.6 | 1360C | 100k |  | 20 | -52 |  |  |  | 27.63497 | 0.002853089
40%wt Ba0.6Sr0.4TiO3 - 60%wt MgO | ceramic | 0.6 | 1360C | 100k |  | 21 | -52 |  |  |  | 28.87069 | 0.0027936546
40%wt Ba0.6Sr0.4TiO3 - 60%wt MgO | ceramic | 0.6 | 1360C | 100k |  | 22 | -52 |  |  |  | 29.96962 | 0.0027342031
40%wt Ba0.6Sr0.4TiO3 - 60%wt MgO | ceramic | 0.6 | 1360C | 100k |  | 23 | -52 |  |  |  | 30.86302 | 0.0026879439
40%wt Ba0.6Sr0.4TiO3 - 60%wt MgO | ceramic | 0.6 | 1360C | 100k |  | 24 | -52 |  |  |  | 32.09875 | 0.0026219306
40%wt Ba0.6Sr0.4TiO3 - 60%wt MgO | ceramic | 0.6 | 1360C | 100k |  | 25 | -52 |  |  |  | 32.71921 | 0.0025690924
40%wt Ba0.6Sr0.4TiO3 - 60%wt MgO | ceramic | 0.6 | 1360C | 100k |  | 26 | -52 |  |  |  | 33.47582 | 0.0025228161
40%wt Ba0.6Sr0.4TiO3 - 60%wt MgO | ceramic | 0.6 | 1360C | 100k |  | 27 | -52 |  |  |  | 33.95883 | 0.0024699607
40%wt Ba0.6Sr0.4TiO3 - 60%wt MgO | ceramic | 0.6 | 1360C | 100k |  | 28 | -52 |  |  |  | 34.85321 | 0.0024171054
40%wt Ba0.6Sr0.4TiO3 - 60%wt MgO | ceramic | 0.6 | 1360C | 100k |  | 29 | -52 |  |  |  | 35.54175 | 0.0023642501
40%wt Ba0.6Sr0.4TiO3 - 60%wt MgO | ceramic | 0.6 | 1360C | 100k |  | 30 | -52 |  |  |  | 36.43515 | 0.0023179737
Ba0.6Sr0.4TiO3 – 4%wt MgO | ceramic | 0.6 | 1200C | 100k |  | 0 | ~ 17 | ~2500 | ~2500 | Smaller grains closer to MgO inclusions (200nm - 1um) and larger grains in BST matrix (> few microns) | 0.0704225352 | 0.005 | 70
Ba0.6Sr0.4TiO3 – 4%wt MgO | ceramic | 0.6 | 1200C | 100k |  | 4 | ~ 17 | ~2500 | ~2500 | Smaller grains closer to MgO inclusions (200nm - 1um) and larger grains in BST matrix (> few microns) | 6.746508 | 0.005 | 70
Ba0.6Sr0.4TiO3 – 4%wt MgO | ceramic | 0.6 | 1200C | 100k |  | 6 | ~ 17 | ~2500 | ~2500 | Smaller grains closer to MgO inclusions (200nm - 1um) and larger grains in BST matrix (> few microns) | 13.85205 | 0.005 | 70
Ba0.6Sr0.4TiO3 – 4%wt MgO | ceramic | 0.6 | 1200C | 100k |  | 8 | ~ 17 | ~2500 | ~2500 | Smaller grains closer to MgO inclusions (200nm - 1um) and larger grains in BST matrix (> few microns) | 19.47864 | 0.005 | 70
Ba0.6Sr0.4TiO3 – 4%wt MgO | ceramic | 0.6 | 1200C | 100k |  | 10 | ~ 17 | ~2500 | ~2500 | Smaller grains closer to MgO inclusions (200nm - 1um) and larger grains in BST matrix (> few microns) | 25.38721 | 0.005 | 70
Ba0.6Sr0.4TiO3 – 4%wt MgO | ceramic | 0.6 | 1200C | 100k |  | 12 | ~ 17 | ~2500 | ~2500 | Smaller grains closer to MgO inclusions (200nm - 1um) and larger grains in BST matrix (> few microns) | 28.83078 | 0.005 | 70
Ba0.6Sr0.4TiO3 – 4%wt MgO | ceramic | 0.6 | 1200C | 100k |  | 14 | ~ 17 | ~2500 | ~2500 | Smaller grains closer to MgO inclusions (200nm - 1um) and larger grains in BST matrix (> few microns) | 33.04914 | 0.005 | 70
Ba0.6Sr0.4TiO3 – 4%wt MgO | ceramic | 0.6 | 1200C | 100k |  | 16 | ~ 17 | ~2500 | ~2500 | Smaller grains closer to MgO inclusions (200nm - 1um) and larger grains in BST matrix (> few microns) | 36.7042 | 0.005 | 70
Ba0.6Sr0.4TiO3 – 4%wt MgO | ceramic | 0.6 | 1200C | 100k |  | 18 | ~ 17 | ~2500 | ~2500 | Smaller grains closer to MgO inclusions (200nm - 1um) and larger grains in BST matrix (> few microns) | 39.02108 | 0.005 | 70
Ba0.6Sr0.4TiO3 – 4%wt MgO | ceramic | 0.6 | 1200C | 100k |  | 20 | ~ 17 | ~2500 | ~2500 | Smaller grains closer to MgO inclusions (200nm - 1um) and larger grains in BST matrix (> few microns) | 42.46479 | 0.005 | 70
45wt%Ba0.55Sr0.45TiO3 – 55wt%MgO (BaTiO3 +SrTiO3+basic magnesium carbonate) | ceramic | 0.55 | 1450C/3h | microwave | RT | 0 |  |  | 65.69 | BST- 1.63um / MgO - 4.27um | 0 | 0.0039 | 71
45wt%Ba0.55Sr0.45TiO3 – 55wt%MgO (BaTiO3 +SrTiO3+basic magnesium carbonate) | ceramic | 0.55 | 1450C/3h | microwave | RT | 5 |  |  | 65.69 | BST- 1.63um / MgO - 4.27um | 0.7168458781 | 0.0039 | 71
45wt%Ba0.55Sr0.45TiO3 – 55wt%MgO (BaTiO3 +SrTiO3+basic magnesium carbonate) | ceramic | 0.55 | 1450C/3h | microwave | RT | 10 |  |  | 65.69 | BST- 1.63um / MgO - 4.27um | 1.911589 | 0.0039 | 71
45wt%Ba0.55Sr0.45TiO3 – 55wt%MgO (BaTiO3 +SrTiO3+basic magnesium carbonate) | ceramic | 0.55 | 1450C/3h | microwave | RT | 15 |  |  | 65.69 | BST- 1.63um / MgO - 4.27um | 3.106332 | 0.0039 | 71
45wt%Ba0.55Sr0.45TiO3 – 55wt%MgO (BaTiO3 +SrTiO3+basic magnesium carbonate) | ceramic | 0.55 | 1450C/3h | microwave | RT | 20 |  |  | 65.69 | BST- 1.63um / MgO - 4.27um | 4.062127 | 0.0039 | 71
45wt%Ba0.55Sr0.45TiO3 – 55wt%MgO (BaTiO3 +SrTiO3+basic magnesium carbonate) | ceramic | 0.55 | 1450C/3h | microwave | RT | 25 |  |  | 65.69 | BST- 1.63um / MgO - 4.27um | 5.734767 | 0.0039 | 71
45wt%Ba0.55Sr0.45TiO3 – 55wt%MgO (BaTiO3 +SrTiO3+basic magnesium carbonate) | ceramic | 0.55 | 1450C/3h | microwave | RT | 30 |  |  | 65.69 | BST- 1.63um / MgO - 4.27um | 5.973716 | 0.0039 | 71
45wt%Ba0.55Sr0.45TiO3 – 55wt%MgO (BaTiO3 +SrTiO3+light magnesium oxide) | ceramic | 0.55 | 1450C/3h | microwave | RT | 0 |  |  | 73.76 | BST - 1.21um / MgO - 4.29um | 0 | 0.00373 | 71
45wt%Ba0.55Sr0.45TiO3 – 55wt%MgO (BaTiO3 +SrTiO3+light magnesium oxide) | ceramic | 0.55 | 1450C/3h | microwave | RT | 5 |  |  | 73.76 | BST - 1.21um / MgO - 4.29um | 0.2190580504 | 0.00373 | 71
45wt%Ba0.55Sr0.45TiO3 – 55wt%MgO (BaTiO3 +SrTiO3+light magnesium oxide) | ceramic | 0.55 | 1450C/3h | microwave | RT | 10 |  |  | 73.76 | BST - 1.21um / MgO - 4.29um | 1.314348 | 0.00373 | 71
45wt%Ba0.55Sr0.45TiO3 – 55wt%MgO (BaTiO3 +SrTiO3+light magnesium oxide) | ceramic | 0.55 | 1450C/3h | microwave | RT | 15 |  |  | 73.76 | BST - 1.21um / MgO - 4.29um | 2.409639 | 0.00373 | 71
45wt%Ba0.55Sr0.45TiO3 – 55wt%MgO (BaTiO3 +SrTiO3+light magnesium oxide) | ceramic | 0.55 | 1450C/3h | microwave | RT | 20 |  |  | 73.76 | BST - 1.21um / MgO - 4.29um | 3.285871 | 0.00373 | 71
45wt%Ba0.55Sr0.45TiO3 – 55wt%MgO (BaTiO3 +SrTiO3+light magnesium oxide) | ceramic | 0.55 | 1450C/3h | microwave | RT | 25 |  |  | 73.76 | BST - 1.21um / MgO - 4.29um | 3.723987 | 0.00373 | 71
45wt%Ba0.55Sr0.45TiO3 – 55wt%MgO (BaTiO3 +SrTiO3+light magnesium oxide) | ceramic | 0.55 | 1450C/3h | microwave | RT | 30 |  |  | 73.76 | BST - 1.21um / MgO - 4.29um | 4.600219 | 0.00373 | 71
45wt%Ba0.55Sr0.45TiO3 – 55wt%MgO (BaTiO3 +SrTiO3+heavy magnesium oxide) | ceramic | 0.55 | 1450C/3h | microwave | RT | 0 |  |  | 85.57 | BST - 1.62um / MgO - 4.21um | 0 | 0.004 | 71
45wt%Ba0.55Sr0.45TiO3 – 55wt%MgO (BaTiO3 +SrTiO3+heavy magnesium oxide) | ceramic | 0.55 | 1450C/3h | microwave | RT | 5 |  |  | 85.57 | BST - 1.62um / MgO - 4.21um | 0.8904719501 | 0.004 | 71
45wt%Ba0.55Sr0.45TiO3 – 55wt%MgO (BaTiO3 +SrTiO3+heavy magnesium oxide) | ceramic | 0.55 | 1450C/3h | microwave | RT | 10 |  |  | 85.57 | BST - 1.62um / MgO - 4.21um | 2.137133 | 0.004 | 71
45wt%Ba0.55Sr0.45TiO3 – 55wt%MgO (BaTiO3 +SrTiO3+heavy magnesium oxide) | ceramic | 0.55 | 1450C/3h | microwave | RT | 15 |  |  | 85.57 | BST - 1.62um / MgO - 4.21um | 3.561888 | 0.004 | 71
45wt%Ba0.55Sr0.45TiO3 – 55wt%MgO (BaTiO3 +SrTiO3+heavy magnesium oxide) | ceramic | 0.55 | 1450C/3h | microwave | RT | 20 |  |  | 85.57 | BST - 1.62um / MgO - 4.21um | 4.808549 | 0.004 | 71
45wt%Ba0.55Sr0.45TiO3 – 55wt%MgO (BaTiO3 +SrTiO3+heavy magnesium oxide) | ceramic | 0.55 | 1450C/3h | microwave | RT | 25 |  |  | 85.57 | BST - 1.62um / MgO - 4.21um | 5.877115 | 0.004 | 71
45wt%Ba0.55Sr0.45TiO3 – 55wt%MgO (BaTiO3 +SrTiO3+heavy magnesium oxide) | ceramic | 0.55 | 1450C/3h | microwave | RT | 30 |  |  | 85.57 | BST - 1.62um / MgO - 4.21um | 7.123776 | 0.004 | 71
45wt%Ba0.55Sr0.45TiO3 – 55wt%MgO (BaCO3 , SrCO3 , TiO2+basic magnesium carbonate) | ceramic | 0.55 | 1450C/3h | microwave | RT | 0 |  |  | 99.34 | BST - 2.48um / MgO - 6.48um | 0 | 0.00392 | 71
45wt%Ba0.55Sr0.45TiO3 – 55wt%MgO (BaCO3 , SrCO3 , TiO2+basic magnesium carbonate) | ceramic | 0.55 | 1450C/3h | microwave | RT | 5 |  |  | 99.34 | BST - 2.48um / MgO - 6.48um | 0.7369196758 | 0.00392 | 71
45wt%Ba0.55Sr0.45TiO3 – 55wt%MgO (BaCO3 , SrCO3 , TiO2+basic magnesium carbonate) | ceramic | 0.55 | 1450C/3h | microwave | RT | 10 |  |  | 99.34 | BST - 2.48um / MgO - 6.48um | 2.210759 | 0.00392 | 71
45wt%Ba0.55Sr0.45TiO3 – 55wt%MgO (BaCO3 , SrCO3 , TiO2+basic magnesium carbonate) | ceramic | 0.55 | 1450C/3h | microwave | RT | 15 |  |  | 99.34 | BST - 2.48um / MgO - 6.48um | 3.831982 | 0.00392 | 71
45wt%Ba0.55Sr0.45TiO3 – 55wt%MgO (BaCO3 , SrCO3 , TiO2+basic magnesium carbonate) | ceramic | 0.55 | 1450C/3h | microwave | RT | 20 |  |  | 99.34 | BST - 2.48um / MgO - 6.48um | 5.60059 | 0.00392 | 71
45wt%Ba0.55Sr0.45TiO3 – 55wt%MgO (BaCO3 , SrCO3 , TiO2+basic magnesium carbonate) | ceramic | 0.55 | 1450C/3h | microwave | RT | 25 |  |  | 99.34 | BST - 2.48um / MgO - 6.48um | 7.074429 | 0.00392 | 71
45wt%Ba0.55Sr0.45TiO3 – 55wt%MgO (BaCO3 , SrCO3 , TiO2+basic magnesium carbonate) | ceramic | 0.55 | 1450C/3h | microwave | RT | 30 |  |  | 99.34 | BST - 2.48um / MgO - 6.48um | 8.99042 | 0.00392 | 71
45wt%Ba0.55Sr0.45TiO3 – 55wt%MgO (BaCO3 , SrCO3 , TiO2+light magnesium oxide) | ceramic | 0.55 | 1450C/3h | microwave | RT | 0 |  |  | 104.29 | BST - 3.82um / MgO - 5.75um | 0 | 0.00408 | 71
45wt%Ba0.55Sr0.45TiO3 – 55wt%MgO (BaCO3 , SrCO3 , TiO2+light magnesium oxide) | ceramic | 0.55 | 1450C/3h | microwave | RT | 5 |  |  | 104.29 | BST - 3.82um / MgO - 5.75um | 0.4118050789 | 0.00408 | 71
45wt%Ba0.55Sr0.45TiO3 – 55wt%MgO (BaCO3 , SrCO3 , TiO2+light magnesium oxide) | ceramic | 0.55 | 1450C/3h | microwave | RT | 10 |  |  | 104.29 | BST - 3.82um / MgO - 5.75um | 1.372684 | 0.00408 | 71
45wt%Ba0.55Sr0.45TiO3 – 55wt%MgO (BaCO3 , SrCO3 , TiO2+light magnesium oxide) | ceramic | 0.55 | 1450C/3h | microwave | RT | 15 |  |  | 104.29 | BST - 3.82um / MgO - 5.75um | 2.608099 | 0.00408 | 71
45wt%Ba0.55Sr0.45TiO3 – 55wt%MgO (BaCO3 , SrCO3 , TiO2+light magnesium oxide) | ceramic | 0.55 | 1450C/3h | microwave | RT | 20 |  |  | 104.29 | BST - 3.82um / MgO - 5.75um | 3.706246 | 0.00408 | 71
45wt%Ba0.55Sr0.45TiO3 – 55wt%MgO (BaCO3 , SrCO3 , TiO2+light magnesium oxide) | ceramic | 0.55 | 1450C/3h | microwave | RT | 25 |  |  | 104.29 | BST - 3.82um / MgO - 5.75um | 4.941661 | 0.00408 | 71
45wt%Ba0.55Sr0.45TiO3 – 55wt%MgO (BaCO3 , SrCO3 , TiO2+light magnesium oxide) | ceramic | 0.55 | 1450C/3h | microwave | RT | 30 |  |  | 104.29 | BST - 3.82um / MgO - 5.75um | 6.177076 | 0.00408 | 71
45wt%Ba0.55Sr0.45TiO3 – 55wt%MgO (BaCO3 , SrCO3 , TiO2+heavy magnesium oxide) | ceramic | 0.55 | 1450C/3h | microwave | RT | 0 |  |  | 141.55 | BST - 2.94um / MgO - 7.10um | 0 | 0.00289 | 71
45wt%Ba0.55Sr0.45TiO3 – 55wt%MgO (BaCO3 , SrCO3 , TiO2+heavy magnesium oxide) | ceramic | 0.55 | 1450C/3h | microwave | RT | 5 |  |  | 141.55 | BST - 2.94um / MgO - 7.10um | 0.3634161114 | 0.00289 | 71
45wt%Ba0.55Sr0.45TiO3 – 55wt%MgO (BaCO3 , SrCO3 , TiO2+heavy magnesium oxide) | ceramic | 0.55 | 1450C/3h | microwave | RT | 10 |  |  | 141.55 | BST - 2.94um / MgO - 7.10um | 1.453664 | 0.00289 | 71
45wt%Ba0.55Sr0.45TiO3 – 55wt%MgO (BaCO3 , SrCO3 , TiO2+heavy magnesium oxide) | ceramic | 0.55 | 1450C/3h | microwave | RT | 15 |  |  | 141.55 | BST - 2.94um / MgO - 7.10um | 2.665051 | 0.00289 | 71
45wt%Ba0.55Sr0.45TiO3 – 55wt%MgO (BaCO3 , SrCO3 , TiO2+heavy magnesium oxide) | ceramic | 0.55 | 1450C/3h | microwave | RT | 20 |  |  | 141.55 | BST - 2.94um / MgO - 7.10um | 3.997577 | 0.00289 | 71
45wt%Ba0.55Sr0.45TiO3 – 55wt%MgO (BaCO3 , SrCO3 , TiO2+heavy magnesium oxide) | ceramic | 0.55 | 1450C/3h | microwave | RT | 25 |  |  | 141.55 | BST - 2.94um / MgO - 7.10um | 5.57238 | 0.00289 | 71
45wt%Ba0.55Sr0.45TiO3 – 55wt%MgO (BaCO3 , SrCO3 , TiO2+heavy magnesium oxide) | ceramic | 0.55 | 1450C/3h | microwave | RT | 30 |  |  | 141.55 | BST - 2.94um / MgO - 7.10um | 6.904906 | 0.00289 | 71
Ba0.6Sr0.4TiO3 | ceramic | 1 |  | 3.5G |  | 1.563 | 5.8 |  |  |  | 0 | 0.022 | 55
Ba0.6Sr0.4TiO3 | ceramic | 1 |  | 3.5G |  | 2.344 | 5.8 |  |  |  | 1.93 | 0.022 | 55
Ba0.6Sr0.4TiO3 | ceramic | 1 |  | 3.5G |  | 3.125 | 5.8 |  |  |  | 2.87 | 0.022 | 55
Ba0.6Sr0.4TiO3 | ceramic | 1 |  | 3.5G |  | 3.906 | 5.8 |  |  |  | 4.73 | 0.022 | 55
Ba0.6Sr0.4TiO3 | ceramic | 1 |  | 3.5G |  | 4.688 | 5.8 |  |  |  | 7.43 | 0.022 | 55
Ba0.6Sr0.4TiO3 | ceramic | 1 |  | 3.5G |  | 5.469 | 5.8 |  |  |  | 10.03 | 0.022 | 55
Ba0.6Sr0.4TiO3 | ceramic | 1 |  | 3.5G |  | 6.25 | 5.8 |  |  |  | 12.54 | 0.022 | 55
Ba0.6Sr0.4TiO3 | ceramic | 1 |  | 3.5G |  | 7.031 | 5.8 |  |  |  | 14.97 | 0.022 | 55
Ba0.6Sr0.4TiO3 | ceramic | 1 |  | 3.5G |  | 7.813 | 5.8 |  |  |  | 16.54 | 0.022 | 55
Ba0.6Sr0.4TiO3 | ceramic | 1 |  | 3.5G |  | 8.594 | 5.8 |  |  |  | 18.83 | 0.022 | 55
Ba0.6Sr0.4TiO3 | ceramic | 1 |  | 3.5G |  | 9.375 | 5.8 |  |  |  | 21.04 | 0.022 | 55
Ba0.6Sr0.4TiO3 | ceramic | 1 |  | 3.5G |  | 10.156 | 5.8 |  |  |  | 23.18 | 0.022 | 55
Ba0.6Sr0.4TiO3 | ceramic | 1 |  | 3.5G |  | 10.938 | 5.8 |  |  |  | 25.92 | 0.022 | 55
Ba0.6Sr0.4TiO3 | ceramic | 1 |  | 3.5G |  | 11.719 | 5.8 |  |  |  | 28.54 | 0.022 | 55
Ba0.6Sr0.4TiO3 | ceramic | 1 |  | 3.5G |  | 12.5 | 5.8 |  |  |  | 29.81 | 0.022 | 55
Ba0.6Sr0.4TiO3 | ceramic | 1 |  | 3.5G |  | 13.281 | 5.8 |  |  |  | 31.66 | 0.022 | 55

## References
Reference No. | DOI | Citation
1 | https://doi.org/10.1016/S0955-2219(03)00486-2 | F. Zimmermann, W. Menesklou and E. Ivers-Tiffée, J. Eur. Ceram. Soc., 2004, 24, 1811–1814.
2 | https://doi.org/10.1063/1.3000057 | J. Zhang, J. Zhai, H. Jiang and X. Yao, J. Appl. Phys., 2008, 104.
3 | https://doi.org/10.1016/j.jpcs.2010.07.024 | Q. Xu, X.-F. Zhang, Y.-H. Huang, W. Chen, H.-X. Liu, M. Chen and B.-H. Kim, J. Phys. Chem. Solids, 2010, 71, 1550–1556.
4 | http://dx.doi.org/10.1016/j.jallcom.2017.09.330 | P. Z. Ge, X. G. Tang, Q. X. Liu, Y. P. Jiang, W. H. Li and B. Li, J. Alloys Compd., 2018, 731, 70–77.
5 |  | C. M. and S. Y. and C. Y. and F. C. and G. W. and X. D. and X. Meng, Mater. Res. Express, 2017, 4, 16302.
6 | https://doi.org/10.1016/j.ssc.2004.05.016 | X. G. Tang, J. Wang, X. X. Wang and H. L. W. Chan, Solid State Commun., 2004, 131, 163–168.
7 | https://doi.org/10.1063/1.1498496 | Z. Yu, C. Ang, R. Guo and A. S. Bhalla, Appl. Phys. Lett., 2002, 81, 1285–1287.
8 | https://doi.org/10.1023/B:JECR.0000026372.07871.a4 | T. Wang, X. M. Chen and X. H. Zheng, J. Electroceramics, 2003, 11, 173–178.
9 | https://doi.org/10.1038/s41598-017-07192-x | P. Ren, Z. Liu, Q. Wang, B. Peng, S. Ke, H. Fan and G. Zhao, Sci. Rep., 2017, 7, 1–9.
10 | https://doi.org/10.1063/1.1721469 | L. Davis and L. G. Rubin, J. Appl. Phys., 1953, 24, 1194–1197.
11 | https://doi.org/10.1111/jace.15242 | T. Teranishi, K. Osaki, H. Hayashi and A. Kishimoto, J. Am. Ceram. Soc., 2018, 101, 723–731.
12 | https://doi.org/10.1016/j.ceramint.2018.01.258 | P. Ren, J. He, X. Wang, Z. Wan, Z. Liu, Z. Duan, H. Fan and G. Zhao, Ceram. Int., 2018, 44, 8133–8137.
13 | https://doi.org/10.1109/TUFFC.2013.2740 | F. L. Martínez, J. Hinojosa, G. Doménech, F. J. Fernández-luque, J. Zapata, R. Ruiz and L. Pardo, IEEE Trans. Ultrason. Ferroelectr. Freq. Control, 2013, 60, 1595–1602.
14 | https://doi.org/10.1016/j.ceramint.2017.06.060 | X. Zhao, R. Liang, Z. Zhou and X. Dong, Ceram. Int., 2017, 43, 14473–14475.
15 | https://doi.org/10.1016/j.jeurceramsoc.2016.12.016 | P. Ren, Q. Wang, S. Li and G. Zhao, J. Eur. Ceram. Soc., 2017, 37, 1501–1507.
16 | https://doi.org/10.1016/10.1063/1.4961424 | L. Li, M. Spreitzer, D. Suvorov and X. M. Chen, J. Appl. Phys., 2016, 120, 074109.
17 |  | X. X. Huang, T. F. Zhang, X. G. Tang, Y. P. Jiang, Q. X. Liu, Z. Y. Feng and Q. F. Zhou, Sci. Rep., 2016, 6, 1–11.
18 | https://doi.org/10.1080/00150193.2017.1282761 | E. A. Nenasheva, N. F. Kartenko, I. M. Gaidamaka, S. S. Redozubov, A. B. Kozyrev and A. D. Kanareykin, Ferroelectrics, 2017, 506, 174–183.
19 | https://doi.org/10.1016/j.jeurceramsoc.2018.01.033 | F. Marlec, C. Le Paven, F. Cheviré, L. Le Gendre, R. Benzerga, B. Guiffard, T. Dufay, F. Tessier, B. Messaid and A. Sharaiha, J. Eur. Ceram. Soc., 2018, 38, 2526–2533.
20 | https://doi.org/10.1016/j.ceramint.2011.04.074 | M. Zhang, J. Zhai and X. Yao, Ceram. Int., 2012, 38, S173–S176.
21 | https://doi.org/10.1007/s10854-016-5068-2 | S. Tio, J. Mater. Sci. Mater. Electron., 2016, 27, 9976–9980.
22 | https://doi.org/10.1016/j.ceramint.2016.06.141 | R. Laishram, K. C. Singh and C. Prakash, Ceram. Int., 2016, 42, 14970–14975.
23 | https://doi.org/10.1063/1.3663566 | W. Liao, R. Liang, G. Wang, F. Cao and X. Dong, Appl. Phys. Lett., 2011, 99, 1–4.
24 | https://doi.org/10.1063/1.1388856 | C. Ang, a. S. Bhalla, R. Guo and L. E. Cross, J. Appl. Phys., 2001, 90, 2465.
25 | https://doi.org/10.1063/1.1781734 | X. G. Tang, K. H. Chew, J. Wang and H. L. W. Chan, Appl. Phys. Lett., 2004, 85, 991–993.
26 |  | B. Shen, J. Zhai and X. Yao, Appl. Phys. Lett., 2005, 86, 1–3.
27 | https://doi.org/10.1007/s100190050098 | L. C. Sengupta and S. Sengupta, Mater. Res. Innov., 1999, 2, 278–282.
28 |  | B. S. Titanate, System, 1997, 99.
29 |  | P. Taylor, S. Agrawal, R. Guo, D. Agrawal and A. S. Bhalla, 2010, 37–41.
30 | https://doi.org/10.1038/nature12582 | C. H. Lee, N. D. Orloff, T. Birol, Y. Zhu, V. Goian, E. Rocas, R. Haislmaier, E. Vlahos, J. A. Mundy, L. F. Kourkoutis, Y. Nie, M. D. Biegalski, J. Zhang, M. Bernhagen, N. A. Benedek, Y. Kim, J. D. Brock, R. Uecker, X. X. Xi, V. Gopalan, D. Nuzhnyy, S. Kamba, D. A. Muller, I. Takeuchi, J. C. Booth, C. J. Fennie and D. G. Schlom, Nature, 2013, 502, 532–536.
31 | https://doi.org/10.1016/j.jallcom.2017.09.330 | P. Z. Ge, X. G. Tang, Q. X. Liu, Y. P. Jiang, W. H. Li and B. Li, J. Alloys Compd., 2018, 731, 70–77.
32 | https://doi.org/10.1063/1.2081131 | S. W. Liu, J. Weaver, Z. Yuan, W. Donner, C. L. Chen, J. C. Jiang, E. I. Meletis, W. Chang, S. W. Kirchoefer, J. Horwitz and A. Bhalla, Appl. Phys. Lett., 2005, 87, 1–3.
33 | https://doi.org/10.1063/1.1378811 | S. B. Majumder, M. Jain, A. Martinez, R. S. Katiyar, F. W. Van Keuls and F. A. Miranda, J. Appl. Phys., 2001, 90, 896–903.
34 | https://doi.org/10.1063/1.1818724 | N. K. Pervez, P. J. Hansen and R. A. York, Appl. Phys. Lett., 2004, 85, 4451–4453.
35 | https://doi.org/10.1063/1.366062 | C. Basceri, S. K. Streiffer, A. I. Kingon and R. Waser, J. Appl. Phys., 1997, 82, 2497–2504.
36 |  | P. Du, X. Li, Y. Liu, G. Han and W. Weng, J. Eur. Ceram. Soc., 2006, 26, 2147–2150.
37 | https://doi.org/10.1063/1.126536 | J. Hao, W. Si, X. X. Xi, R. Guo, A. S. Bhalla and L. E. Cross, Appl. Phys. Lett., 2000, 76, 3100–3102.
38 | https://doi.org/10.1063/1.1771459 | M. Jain, N. K. Karan, R. S. Katiyar, A. S. Bhalla, F. A. Miranda and F. W. Van Keuls, Appl. Phys. Lett., 2004, 85, 275–277.
39 |  | J. Zhai, X. Yao, Z. Xu and H. Chen, J. Appl. Phys., 2006, 100.
40 |  | M. H. Wu and J. M. Wu, Appl. Phys. Lett., 2005, 86, 23–26.
41 |  | L.-J. Wu, J.-M. Wu, H.-E. Huang and H.-Y. Bor, Appl. Phys. Lett., 2007, 90, 072901.
42 |  | J. Zhai, X. Yao, L. Zhang, B. Shen and C. Haydn, Ferroelectrics, 2005, 329, 23–27.
43 | https://doi.org/10.1063/1.2721968 | Z. Ying, P. Yun, X. Y. Zhou, Z. T. Song, S. L. Feng, Y. Wang, D. Y. Wang and H. L. W. Chan, J. Appl. Phys., 2007, 101, 2005–2008.
44 | https://doi.org/10.1063/1.2720303 | X. H. Zhu, J. Li and D. N. Zheng, Appl. Phys. Lett., 2007, 90, 1–4.
45 | https://doi.org/10.1063/1.2201632 | Y. Xia, C. Cai, X. Zhi, B. Pan, D. Wu, X. Meng and Z. Liu, Appl. Phys. Lett., 2006, 88, 5–8.
46 |  | Q. Y. Shao, A. D. Li, Y. D. Xia, D. Wu, Z. G. Liu and N. Ben Ming, J. Appl. Phys., 2006, 100, 1–4.
47 | https://doi.org/10.1063/1.2770962 | M. Jain, N. K. Karan, J. Yoon, H. Wang, I. Usov, R. S. Katiyar, A. S. Bhalla and Q. X. Jia, Appl. Phys. Lett., 2007, 91, 1–4.
48 |  | S. E. Moon, M. H. Kwak, Y. T. Kim, H. C. Ryu, S. J. Lee and K. Y. Kang, Integr. Ferroelectr., 2006, 77, 37–44.
49 | https://doi.org/10.1063/1.1353838 | S. Abadei, S. Gevorgian, C. R. Cho, A. Grishin, J. Andreasson and T. Lindbäck, Appl. Phys. Lett., 2001, 78, 1900–1902.
50 | https://doi.org/10.1063/1.1613036 | J. Lu and S. Stemmer, Appl. Phys. Lett., 2003, 83, 2411–2413.
51 | https://doi.org/10.1063/1.3126442 | S. W. Jiang, Y. R. Li, R. G. Li, N. D. Xiong, L. F. Tan, X. Z. Liu and B. W. Tao, Appl. Phys. Lett., 2009, 94, 2007–2010.
52 | https://doi.org/10.1063/1.1505669 | W. Chang and L. Sengupta, 2003, 3941, 3–9.
53 | https://doi.org/10.1109/TUFFC.2010.1581 | Yanyan He, Yebin Xu, Ting Liu, Chunlian Zeng, and Wanping Chen, IEEE Transactions on Ultrasonics, Ferroelectrics, and Frequency Control, vol. 57, no. 7, July 2010
54 | https://doi.org/10.1088/2053-1591/aa523a | Chaoliang Mao et al 2017 Mater. Res. Express 4 016302
55 | QMUL Samples - Paper under review | Hangfeng Zhang, Henry Giddens et al...
56 | https://doi.org/10.1016/j.jallcom.2011.12.105 | Guoxin Hu et.al Journal of Alloys and Compounds, Volume 518, 2012, Pages 44-50
57 | https://doi.org/10.1016/j.matchemphys.2008.10.008 | P. Liu, J.L. Ma, L. Meng, et al., Mater. Chem. Phys. 114 (2009) 624–628.
58 | https://doi.org/10.1016/j.ceramint.2012.11.089 | Microwave dielectric properties and low sintering temperature of Ba0.5Sr0.5TiO3–Mg2TiO4 composites synthesized in situ by the hydrothermal method, Ceramics International, Volume 39, Issue 5, 2013
59 | https://doi.org/10.1063/1.2784202 | Xiujian Chou, Jiwei Zhai, and Xi Yao, Appl. Phys. Lett. 91, 122908 (2007)
60 | https://doi.org/10.1111/jace.15242 | Teranishi T, Osaki K, Hayashi H, Kishimoto A, J Am Ceram Soc. 2018;101:723–731
61 | https://doi.org/10.1016/j.jallcom.2017.12.279 | Xiaomeng M. , Sanshan Li , Yanyan He, Ting Liu , Yebin Xu, Journal of Alloys and Compounds, Vol 739, March 2018, Pages 755-763
62 | https://doi.org/10.1080/00150190490460803 | Agrawal S, Guo R, Agrawal D, et al. Tunable BST: MgO Dielectric Composite by Microwave Sintering. Ferroelectrics, 2004, 306(1): 155-163.
63 | https://doi.org/10.1016/j.actamat.2009.06.011 | Zhang J , Zhai J , Chou X , et al. Microwave and infrared dielectric response of tunable Ba1−xSrxTiO3 ceramics. Acta Materialia, 2009, 57(15):4491-4499.
64 | https://doi.org/10.1063/1.3563576 | S. K. SahooD. Misra, M. Sahoo, C. A. MacDonald, H. Bakhru, D. C. Agrawal, Y. N. Mohapatra, S. B. Majumder, and R. S. Katiyar; Journal of Applied Physics 109, 064108 (2011)
65 | https://doi.org/10.1080/10584580108011962 | Michael Voigts , Wolfgang Menesklou & Ellen Ivers-Tiffee (2001) Dielectric properties and tunability of BST and BZT thick films for microwave applications, Integrated Ferroelectrics, 39:1-4, 383-392
66 | https://doi.org/10.1111/j.1551-2916.2011.04577.x | Mingwei Zhang, Jiwei Zhai, Bo Shen, Xi Yao, MgO Doping Effects on Dielectric Properties of Ba0.55Sr0.45TiO3 Ceramics , Journal of the American Ceramic Society, May 2011
67 | https://doi.org/10.1080/00150190490460803 | S. Agarwal, R. Guo, D. Agarwal, Tunable BST:MgO Dielectric Composite by Microwave Sintering, Ferroelectrics, Volume 306, 2004 - Issue 1
68 | https://doi.org/10.1088/1674-1056/24/12/127704 | Du Hong-Lei(杜洪磊) a) , Xue Qian(薛 倩) a) , Gao Xiao-Yang(高小洋) a) , Yao Feng-Rui, Ultrahigh frequency tunability of aperture-coupled microstrip antenna via electric-field tunable BST, Chinese Physics, Vol. 24, No. 12 (2015) 127704
69 | https://patents.google.com/patent/US5635434A/en | sengupta et al. CERAMC FERROELECTRIC COMPOSITE MATERAL-BSTO-MAGNESUM BASED COMPOUND
70 | https://doi.org/10.1063/1.2837621 | Chung, U-Chan & Elissalde, Catherine & Maglione, Mario & Estournès, Claude & Pate, Muhammad & Ganne, Jean-Pierre. (2008). Low-losses, highly tunable Ba0.6Sr0.4TiO3/MgO composite. Applied Physics Letters. 92. 042902 - 042902. 10.1063/1.2837621.
71 | https://doi.org/10.1080/10584587.2016.1252661 | Hai Jiang, Xiao-Hong Wang, Hua-Bo Wang, Jing Tao & Wen-Zhong Lu (2016) Effect of raw material on properties of Ba 0.55 Sr 0.45 TiO 3 /MgO composites, Integrated Ferroelectrics, 176:1, 275-282