## data_required
Frequency | 1k | 10k | 100k | 1M | 10M | 100M | 1G | 10G | defect | x | Mg | electric field | tunability | loss | FOM
100k | 0 | 0 | 1 | 0 | 0 | 0 | 0 | 0 | 0.2 | 0.2 | 0 | 20 | 0.0089550773 | 0.012648694 | 0.7079843
100k | 0 | 0 | 1 | 0 | 0 | 0 | 0 | 0 | 0.2 | 0.4 | 0 | 20 | 0.074685492 | 0.0071375966 | 10.46368
100k | 0 | 0 | 1 | 0 | 0 | 0 | 0 | 0 | 0.2 | 0.6 | 0 | 20 | 0.59906453 | 0.014769029 | 40.56222
100k | 0 | 0 | 1 | 0 | 0 | 0 | 0 | 0 | 0.2 | 0.8 | 0 | 20 | 0.35960117 | 0.063057587 | 5.702742
100k | 0 | 0 | 1 | 0 | 0 | 0 | 0 | 0 | 0.4 | 0.2 | 0 | 20 | 0.0057103438 | 0.014050064 | 0.4064283
100k | 0 | 0 | 1 | 0 | 0 | 0 | 0 | 0 | 0.4 | 0.4 | 0 | 20 | 0.058656201 | 0.006222235 | 9.42687
100k | 0 | 0 | 1 | 0 | 0 | 0 | 0 | 0 | 0.4 | 0.6 | 0 | 20 | 0.44044957 | 0.0093058487 | 47.3304
100k | 0 | 0 | 1 | 0 | 0 | 0 | 0 | 0 | 0.4 | 0.8 | 0 | 20 | 0.31438941 | 0.052616455 | 5.975116
100k | 0 | 0 | 1 | 0 | 0 | 0 | 0 | 0 | 0.6 | 0.2 | 0 | 20 | 0.0013530469 | 0.015020297 | 0.09008123
100k | 0 | 0 | 1 | 0 | 0 | 0 | 0 | 0 | 0.6 | 0.4 | 0 | 20 | 0.038849395 | 0.0053689014 | 7.236005
100k | 0 | 0 | 1 | 0 | 0 | 0 | 0 | 0 | 0.6 | 0.6 | 0 | 20 | 0.29116106 | 0.004333389 | 67.19015
100k | 0 | 0 | 1 | 0 | 0 | 0 | 0 | 0 | 0.6 | 0.8 | 0 | 20 | 0.27500439 | 0.040307261 | 6.822701
100k | 0 | 0 | 1 | 0 | 0 | 0 | 0 | 0 | 0.8 | 0.2 | 0 | 20 | 0 | 0.015711134 | 0
100k | 0 | 0 | 1 | 0 | 0 | 0 | 0 | 0 | 0.8 | 0.4 | 0 | 20 | 0.021993648 | 0.0046991501 | 4.680346
100k | 0 | 0 | 1 | 0 | 0 | 0 | 0 | 0 | 0.8 | 0.6 | 0 | 20 | 0.16806845 | 0.00029227827 | 575.0289
100k | 0 | 0 | 1 | 0 | 0 | 0 | 0 | 0 | 0.8 | 0.8 | 0 | 20 | 0.24225773 | 0.027615774 | 8.77244
10M | 0 | 0 | 0 | 0 | 1 | 0 | 0 | 0 | 0.2 | 0.2 | 0 | 20 | 0.0064022783 | 0.0042080968 | 1.521419
10M | 0 | 0 | 0 | 0 | 1 | 0 | 0 | 0 | 0.2 | 0.4 | 0 | 20 | 0.076005057 | 0.0026823897 | 28.33483
10M | 0 | 0 | 0 | 0 | 1 | 0 | 0 | 0 | 0.2 | 0.6 | 0 | 20 | 0.61851043 | 0.0066781403 | 92.61717 | ]
10M | 0 | 0 | 0 | 0 | 1 | 0 | 0 | 0 | 0.2 | 0.8 | 0 | 20 | 0.37195686 | 0.046040241 | 8.078951
10M | 0 | 0 | 0 | 0 | 1 | 0 | 0 | 0 | 0.4 | 0.2 | 0 | 20 | 0.0044467188 | 0.0056154346 | 0.7918744
10M | 0 | 0 | 0 | 0 | 1 | 0 | 0 | 0 | 0.4 | 0.4 | 0 | 20 | 0.057863522 | 0.0028843957 | 20.06088
10M | 0 | 0 | 0 | 0 | 1 | 0 | 0 | 0 | 0.4 | 0.6 | 0 | 20 | 0.45435396 | 0.0040884088 | 111.1322
10M | 0 | 0 | 0 | 0 | 1 | 0 | 0 | 0 | 0.4 | 0.8 | 0 | 20 | 0.32791135 | 0.038152408 | 8.594775
10M | 0 | 0 | 0 | 0 | 1 | 0 | 0 | 0 | 0.6 | 0.2 | 0 | 20 | 0 | 0.00699129 | 0
10M | 0 | 0 | 0 | 0 | 1 | 0 | 0 | 0 | 0.6 | 0.4 | 0 | 20 | 0.039557517 | 0.0029488539 | 13.41454
10M | 0 | 0 | 0 | 0 | 1 | 0 | 0 | 0 | 0.6 | 0.6 | 0 | 20 | 0.30360597 | 0.00086450996 | 351.1885
10M | 0 | 0 | 0 | 0 | 1 | 0 | 0 | 0 | 0.6 | 0.8 | 0 | 20 | 0.29042765 | 0.02938595 | 9.883215
10M | 0 | 0 | 0 | 0 | 1 | 0 | 0 | 0 | 0.8 | 0.2 | 0 | 20 | 0 | 0.0083198091 | 0
10M | 0 | 0 | 0 | 0 | 1 | 0 | 0 | 0 | 0.8 | 0.4 | 0 | 20 | 0.021911964 | 0.0028407427 | 7.713463
10M | 0 | 0 | 0 | 0 | 1 | 0 | 0 | 0 | 0.8 | 0.6 | 0 | 20 | 0.17968957 | 0 | #DIV/0!
10M | 0 | 0 | 0 | 0 | 1 | 0 | 0 | 0 | 0.8 | 0.8 | 0 | 20 | 0.25747684 | 0.019750593 | 13.03641
1G | 0 | 0 | 0 | 0 | 0 | 0 | 1 | 0 | 0.2 | 0.2 | 0 | 20 | 0.012053608 | 0.018982302 | 0.6349919
1G | 0 | 0 | 0 | 0 | 0 | 0 | 1 | 0 | 0.2 | 0.4 | 0 | 20 | 0.077576689 | 0.013175087 | 5.888135
1G | 0 | 0 | 0 | 0 | 0 | 0 | 1 | 0 | 0.2 | 0.6 | 0 | 20 | 0.623151 | 0.017474361 | 35.66087
1G | 0 | 0 | 0 | 0 | 0 | 0 | 1 | 0 | 0.2 | 0.8 | 0 | 20 | 0.37432635 | 0.062269438 | 6.011398
1G | 0 | 0 | 0 | 0 | 0 | 0 | 1 | 0 | 0.4 | 0.2 | 0 | 20 | 0.0068035545 | 0.020538168 | 0.3312639
1G | 0 | 0 | 0 | 0 | 0 | 0 | 1 | 0 | 0.4 | 0.4 | 0 | 20 | 0.057227153 | 0.013443092 | 4.256993
1G | 0 | 0 | 0 | 0 | 0 | 0 | 1 | 0 | 0.4 | 0.6 | 0 | 20 | 0.46636569 | 0.014203961 | 32.8335
1G | 0 | 0 | 0 | 0 | 0 | 0 | 1 | 0 | 0.4 | 0.8 | 0 | 20 | 0.32985455 | 0.04953298 | 6.659291
1G | 0 | 0 | 0 | 0 | 0 | 0 | 1 | 0 | 0.6 | 0.2 | 0 | 20 | 0 | 0.021890357 | 0
1G | 0 | 0 | 0 | 0 | 0 | 0 | 1 | 0 | 0.6 | 0.4 | 0 | 20 | 0.037921473 | 0.01387929 | 2.732234
1G | 0 | 0 | 0 | 0 | 0 | 0 | 1 | 0 | 0.6 | 0.6 | 0 | 20 | 0.31173319 | 0.011661411 | 26.73203
1G | 0 | 0 | 0 | 0 | 0 | 0 | 1 | 0 | 0.6 | 0.8 | 0 | 20 | 0.29458269 | 0.037159491 | 7.927522
1G | 0 | 0 | 0 | 0 | 0 | 0 | 1 | 0 | 0.8 | 0.2 | 0 | 20 | 0 | 0.023186162 | 0
1G | 0 | 0 | 0 | 0 | 0 | 0 | 1 | 0 | 0.8 | 0.4 | 0 | 20 | 0.022772547 | 0.014471893 | 1.573571
1G | 0 | 0 | 0 | 0 | 0 | 0 | 1 | 0 | 0.8 | 0.6 | 0 | 20 | 0.18308361 | 0.0097152945 | 18.84489
1G | 0 | 0 | 0 | 0 | 0 | 0 | 1 | 0 | 0.8 | 0.8 | 0 | 20 | 0.26450756 | 0.026510928 | 9.977303
10G | 0 | 0 | 0 | 0 | 0 | 0 | 0 | 1 | 0.2 | 0.2 | 0 | 20 | 0.011210187 | 0.020419367 | 0.5489978
10G | 0 | 0 | 0 | 0 | 0 | 0 | 0 | 1 | 0.2 | 0.4 | 0 | 20 | 0.07613603 | 0.028182419 | 2.701543
10G | 0 | 0 | 0 | 0 | 0 | 0 | 0 | 1 | 0.2 | 0.6 | 0 | 20 | 0.62597263 | 0.044677995 | 14.01076
10G | 0 | 0 | 0 | 0 | 0 | 0 | 0 | 1 | 0.2 | 0.8 | 0 | 20 | 0.3779873 | 0.049770325 | 7.594632
10G | 0 | 0 | 0 | 0 | 0 | 0 | 0 | 1 | 0.4 | 0.2 | 0 | 20 | 0.004343125 | 0.017564338 | 0.2472695
10G | 0 | 0 | 0 | 0 | 0 | 0 | 0 | 1 | 0.4 | 0.4 | 0 | 20 | 0.057395063 | 0.024286974 | 2.363204
10G | 0 | 0 | 0 | 0 | 0 | 0 | 0 | 1 | 0.4 | 0.6 | 0 | 20 | 0.46790585 | 0.041252684 | 11.34243
10G | 0 | 0 | 0 | 0 | 0 | 0 | 0 | 1 | 0.4 | 0.8 | 0 | 20 | 0.33460218 | 0.048526689 | 6.89522
10G | 0 | 0 | 0 | 0 | 0 | 0 | 0 | 1 | 0.6 | 0.2 | 0 | 20 | 0 | 0.014356476 | 0
10G | 0 | 0 | 0 | 0 | 0 | 0 | 0 | 1 | 0.6 | 0.4 | 0 | 20 | 0.037501495 | 0.020313414 | 1.846144
10G | 0 | 0 | 0 | 0 | 0 | 0 | 0 | 1 | 0.6 | 0.6 | 0 | 20 | 0.31628725 | 0.037081968 | 8.529408
10G | 0 | 0 | 0 | 0 | 0 | 0 | 0 | 1 | 0.6 | 0.8 | 0 | 20 | 0.29657388 | 0.04724858 | 6.276885
10G | 0 | 0 | 0 | 0 | 0 | 0 | 0 | 1 | 0.8 | 0.2 | 0 | 20 | 0 | 0.010916777 | 0
10G | 0 | 0 | 0 | 0 | 0 | 0 | 0 | 1 | 0.8 | 0.4 | 0 | 20 | 0.020640168 | 0.016102832 | 1.281773
10G | 0 | 0 | 0 | 0 | 0 | 0 | 0 | 1 | 0.8 | 0.6 | 0 | 20 | 0.18519028 | 0.032061346 | 5.776123
10G | 0 | 0 | 0 | 0 | 0 | 0 | 0 | 1 | 0.8 | 0.8 | 0 | 20 | 0.26575002 | 0.04587749 | 5.792602