## data_required
Material | Frequency | 1k | 10k | 100k | 1M | 10M | 100M | 1G | 10G | defect | x | Mg | electric field | tunability | loss
Ba0.7Sr0.3TiO3+10mol%MgO | 10k | 0 | 1 | 0 | 0 | 0 | 0 | 0 | 0 | 0.2 | 0.7 | 0.8 | 20 | 22 | 0.007
Ba0.7Sr0.3TiO3+7.5mol%MgO | 10k | 0 | 1 | 0 | 0 | 0 | 0 | 0 | 0 | 0.2 | 0.7 | 0.69 | 20 | 26 | 0.009
Ba0.7Sr0.3TiO3+2.5mol%MgO | 10k | 0 | 1 | 0 | 0 | 0 | 0 | 0 | 0 | 0.2 | 0.7 | 0.48 | 20 | 34 | 0.013
Ba0.45Sr0.55TiO3 | 10G | 0 | 0 | 0 | 0 | 0 | 0 | 0 | 1 | 0.13 | 0.45 | 0 | 20 | 15.2 | 0.0138
Ba0.45Sr0.55TiO3+1wt% MgO | 10G | 0 | 0 | 0 | 0 | 0 | 0 | 0 | 1 | 0.13 | 0.45 | 1.17 | 20 | 3.71 | 0.0079
Ba0.45Sr0.55TiO3+10wt% MgO | 10G | 0 | 0 | 0 | 0 | 0 | 0 | 0 | 1 | 0.13 | 0.45 | 1.17 | 20 | 3.9 | 0.0066
Ba0.45Sr0.55TiO3+30wt% MgO | 10G | 0 | 0 | 0 | 0 | 0 | 0 | 0 | 1 | 0.13 | 0.45 | 1.09 | 20 | 4.78 | 0.0063
Ba0.45Sr0.55TiO3+60wt% MgO | 10G | 0 | 0 | 0 | 0 | 0 | 0 | 0 | 1 | 0.13 | 0.45 | 1.19 | 20 | 3.7 | 0.0041
Ba0.5Sr0.5TiO3 | 10G | 0 | 0 | 0 | 0 | 0 | 0 | 0 | 1 | 0.2 | 0.5 | 0 | 20 | 25 | 0.018
Ba0.5Sr0.5TiO3+5wt% MgO | 10G | 0 | 0 | 0 | 0 | 0 | 0 | 0 | 1 | 0.2 | 0.5 | 1.1 | 20 | 5.1 | 0.0105
Ba0.5Sr0.5TiO3+10wt% MgO | 10G | 0 | 0 | 0 | 0 | 0 | 0 | 0 | 1 | 0.2 | 0.5 | 1.08 | 20 | 5.5 | 0.0103
Ba0.5Sr0.5TiO3+20wt% MgO | 10G | 0 | 0 | 0 | 0 | 0 | 0 | 0 | 1 | 0.2 | 0.5 | 1.02 | 20 | 6.4 | 0.0087
Ba0.5Sr0.5TiO3+60wt% MgO | 10G | 0 | 0 | 0 | 0 | 0 | 0 | 0 | 1 | 0.2 | 0.5 | 1.22 | 20 | 3.7 | 0.0066
Ba0.55Sr0.45TiO3+0.25wt% MgO | 10G | 0 | 0 | 0 | 0 | 0 | 0 | 0 | 1 | 0.38 | 0.55 | 0.34 | 20 | 20.8 | 0.0181
Ba0.55Sr0.45TiO3+0.5wt% MgO | 10G | 0 | 0 | 0 | 0 | 0 | 0 | 0 | 1 | 0.38 | 0.55 | 0.67 | 20 | 11.6 | 0.0201
Ba0.55Sr0.45TiO3+1wt% MgO | 10G | 0 | 0 | 0 | 0 | 0 | 0 | 0 | 1 | 0.38 | 0.55 | 0.9 | 20 | 6.52 | 0.0155
Ba0.55Sr0.45TiO3+5wt% MgO | 10G | 0 | 0 | 0 | 0 | 0 | 0 | 0 | 1 | 0.38 | 0.55 | 0.78 | 20 | 8.63 | 0.015
Ba0.55Sr0.45TiO3+20wt% MgO | 10G | 0 | 0 | 0 | 0 | 0 | 0 | 0 | 1 | 0.38 | 0.55 | 0.77 | 20 | 8.8 | 0.0135
Ba0.55Sr0.45TiO3+30wt% MgO | 10G | 0 | 0 | 0 | 0 | 0 | 0 | 0 | 1 | 0.38 | 0.55 | 0.74 | 20 | 9.5 | 0.0121
Ba0.55Sr0.45TiO3+60wt% MgO | 10G | 0 | 0 | 0 | 0 | 0 | 0 | 0 | 1 | 0.38 | 0.55 | 0.9 | 20 | 6.5 | 0.008
Ba0.6Sr0.4TiO3 | 10G | 0 | 0 | 0 | 0 | 0 | 0 | 0 | 1 | 0.28 | 0.6 | 0 | 20 | 56.3 | 0.0908
Ba0.6Sr0.4TiO3+0.25wt% MgO | 10G | 0 | 0 | 0 | 0 | 0 | 0 | 0 | 1 | 0.28 | 0.6 | 0.79 | 20 | 15.97 | 0.0395
Ba0.6Sr0.4TiO3+0.5wt% MgO | 10G | 0 | 0 | 0 | 0 | 0 | 0 | 0 | 1 | 0.28 | 0.6 | 0.93 | 20 | 11.98 | 0.035
Ba0.6Sr0.4TiO3+1wt% MgO | 10G | 0 | 0 | 0 | 0 | 0 | 0 | 0 | 1 | 0.28 | 0.6 | 0.81 | 20 | 15.41 | 0.0296
Ba0.6Sr0.4TiO3+5wt% MgO | 10G | 0 | 0 | 0 | 0 | 0 | 0 | 0 | 1 | 0.28 | 0.6 | 0.82 | 20 | 15 | 0.0252
Ba0.6Sr0.4TiO3+10wt% MgO | 10G | 0 | 0 | 0 | 0 | 0 | 0 | 0 | 1 | 0.28 | 0.6 | 0.77 | 20 | 16.6 | 0.023
Ba0.6Sr0.4TiO3+20wt% MgO | 10G | 0 | 0 | 0 | 0 | 0 | 0 | 0 | 1 | 0.28 | 0.6 | 0.79 | 20 | 15.8 | 0.0221
Ba0.6Sr0.4TiO3+60wt% MgO | 10G | 0 | 0 | 0 | 0 | 0 | 0 | 0 | 1 | 0.28 | 0.6 | 1 | 20 | 10 | 0.0129
Ba0.6Sr0.4TiO3+10wt% MgO | 1M | 0 | 0 | 0 | 1 | 0 | 0 | 0 | 0 | 0.28 | 0.6 | 0.74 | 20 | 16.6 | 0.00162
Ba0.6Sr0.4TiO3+30wt% MgO | 1M | 0 | 0 | 0 | 1 | 0 | 0 | 0 | 0 | 0.28 | 0.6 | 0.81 | 20 | 14.8 | 0.00159
Ba0.6Sr0.4TiO3+60wt% MgO | 1M | 0 | 0 | 0 | 1 | 0 | 0 | 0 | 0 | 0.28 | 0.6 | 1 | 20 | 9.9 | 0.00148
Ba0.6Sr0.4TiO3 | 10k | 0 | 1 | 0 | 0 | 0 | 0 | 0 | 0 | 0.37 | 0.6 | 0 | 1 | 0.022 | 0.00234
Ba0.6Sr0.4TiO3 | 10k | 0 | 1 | 0 | 0 | 0 | 0 | 0 | 0 | 0.37 | 0.6 | 0 | 2 | 0.042 | 0.00234
Ba0.6Sr0.4TiO3 | 10k | 0 | 1 | 0 | 0 | 0 | 0 | 0 | 0 | 0.37 | 0.6 | 0 | 3 | 0.066 | 0.00234
Ba0.6Sr0.4TiO3 | 10k | 0 | 1 | 0 | 0 | 0 | 0 | 0 | 0 | 0.37 | 0.6 | 0 | 4 | 0.094 | 0.00234
Ba0.6Sr0.4TiO3 | 10k | 0 | 1 | 0 | 0 | 0 | 0 | 0 | 0 | 0.37 | 0.6 | 0 | 5 | 0.119 | 0.00234
Ba0.6Sr0.4TiO3 | 10k | 0 | 1 | 0 | 0 | 0 | 0 | 0 | 0 | 0.37 | 0.6 | 0 | 6 | 0.144 | 0.00234
Ba0.6Sr0.4TiO3 | 10k | 0 | 1 | 0 | 0 | 0 | 0 | 0 | 0 | 0.37 | 0.6 | 0 | 7 | 0.168 | 0.00234
Ba0.6Sr0.4TiO3 | 10k | 0 | 1 | 0 | 0 | 0 | 0 | 0 | 0 | 0.37 | 0.6 | 0 | 8 | 0.194 | 0.00234
Ba0.6Sr0.4TiO3 | 10k | 0 | 1 | 0 | 0 | 0 | 0 | 0 | 0 | 0.37 | 0.6 | 0 | 9 | 0.218 | 0.00234
Ba0.6Sr0.4TiO3 | 10k | 0 | 1 | 0 | 0 | 0 | 0 | 0 | 0 | 0.37 | 0.6 | 0 | 11 | 0.264 | 0.00234
Ba0.6Sr0.4TiO3 | 10k | 0 | 1 | 0 | 0 | 0 | 0 | 0 | 0 | 0.37 | 0.6 | 0 | 12 | 0.286 | 0.00234
Ba0.6Sr0.4TiO3 | 10k | 0 | 1 | 0 | 0 | 0 | 0 | 0 | 0 | 0.37 | 0.6 | 0 | 13 | 0.306 | 0.00234
Ba0.6Sr0.4TiO3 | 10k | 0 | 1 | 0 | 0 | 0 | 0 | 0 | 0 | 0.37 | 0.6 | 0 | 14 | 0.329 | 0.00234
Ba0.6Sr0.4TiO3 | 10k | 0 | 1 | 0 | 0 | 0 | 0 | 0 | 0 | 0.37 | 0.6 | 0 | 15 | 0.349 | 0.00234
Ba0.6Sr0.4TiO3 | 10k | 0 | 1 | 0 | 0 | 0 | 0 | 0 | 0 | 0.37 | 0.6 | 0 | 16 | 0.37 | 0.00234
Ba0.6Sr0.4TiO3 | 10k | 0 | 1 | 0 | 0 | 0 | 0 | 0 | 0 | 0.37 | 0.6 | 0 | 17 | 0.39 | 0.00234
Ba0.6Sr0.4TiO3 | 10k | 0 | 1 | 0 | 0 | 0 | 0 | 0 | 0 | 0.37 | 0.6 | 0 | 18 | 0.409 | 0.00234
Ba0.6Sr0.4TiO3 | 10k | 0 | 1 | 0 | 0 | 0 | 0 | 0 | 0 | 0.37 | 0.6 | 0 | 19 | 0.427 | 0.00234
Ba0.6Sr0.4TiO3 | 10k | 0 | 1 | 0 | 0 | 0 | 0 | 0 | 0 | 0.37 | 0.6 | 0 | 20 | 0.443 | 0.00234
Ba0.5Sr0.5TiO3 | 10k | 0 | 1 | 0 | 0 | 0 | 0 | 0 | 0 | 0.25 | 0.5 | 0 | 1 | 0.005 | 0.00174
Ba0.5Sr0.5TiO3 | 10k | 0 | 1 | 0 | 0 | 0 | 0 | 0 | 0 | 0.25 | 0.5 | 0 | 2 | 0.013 | 0.00175
Ba0.5Sr0.5TiO3 | 10k | 0 | 1 | 0 | 0 | 0 | 0 | 0 | 0 | 0.25 | 0.5 | 0 | 3 | 0.02 | 0.00172
Ba0.5Sr0.5TiO3 | 10k | 0 | 1 | 0 | 0 | 0 | 0 | 0 | 0 | 0.25 | 0.5 | 0 | 4 | 0.028 | 0.0017
Ba0.5Sr0.5TiO3 | 10k | 0 | 1 | 0 | 0 | 0 | 0 | 0 | 0 | 0.25 | 0.5 | 0 | 5 | 0.036 | 0.00168
Ba0.5Sr0.5TiO3 | 10k | 0 | 1 | 0 | 0 | 0 | 0 | 0 | 0 | 0.25 | 0.5 | 0 | 6 | 0.047 | 0.00163
Ba0.5Sr0.5TiO3 | 10k | 0 | 1 | 0 | 0 | 0 | 0 | 0 | 0 | 0.25 | 0.5 | 0 | 7 | 0.057 | 0.00165
Ba0.5Sr0.5TiO3 | 10k | 0 | 1 | 0 | 0 | 0 | 0 | 0 | 0 | 0.25 | 0.5 | 0 | 8 | 0.068 | 0.00165
Ba0.5Sr0.5TiO3 | 10k | 0 | 1 | 0 | 0 | 0 | 0 | 0 | 0 | 0.25 | 0.5 | 0 | 9 | 0.08 | 0.00162
Ba0.5Sr0.5TiO3 | 10k | 0 | 1 | 0 | 0 | 0 | 0 | 0 | 0 | 0.25 | 0.5 | 0 | 10 | 0.093 | 0.00162
Ba0.5Sr0.5TiO3 | 10k | 0 | 1 | 0 | 0 | 0 | 0 | 0 | 0 | 0.25 | 0.5 | 0 | 11 | 0.105 | 0.00162
Ba0.5Sr0.5TiO3 | 10k | 0 | 1 | 0 | 0 | 0 | 0 | 0 | 0 | 0.25 | 0.5 | 0 | 12 | 0.116 | 0.00162
Ba0.5Sr0.5TiO3 | 10k | 0 | 1 | 0 | 0 | 0 | 0 | 0 | 0 | 0.25 | 0.5 | 0 | 13 | 0.125 | 0.00158
Ba0.5Sr0.5TiO3 | 10k | 0 | 1 | 0 | 0 | 0 | 0 | 0 | 0 | 0.25 | 0.5 | 0 | 14 | 0.136 | 0.00157
Ba0.5Sr0.5TiO3 | 10k | 0 | 1 | 0 | 0 | 0 | 0 | 0 | 0 | 0.25 | 0.5 | 0 | 16 | 0.159 | 0.00151
Ba0.5Sr0.5TiO3 | 10k | 0 | 1 | 0 | 0 | 0 | 0 | 0 | 0 | 0.25 | 0.5 | 0 | 17 | 0.171 | 0.00155
Ba0.5Sr0.5TiO3 | 10k | 0 | 1 | 0 | 0 | 0 | 0 | 0 | 0 | 0.25 | 0.5 | 0 | 18 | 0.185 | 0.00155
Ba0.5Sr0.5TiO3 | 10k | 0 | 1 | 0 | 0 | 0 | 0 | 0 | 0 | 0.25 | 0.5 | 0 | 19 | 0.19 | 0.00152
Ba0.4Sr0.6TiO3 | 10k | 0 | 1 | 0 | 0 | 0 | 0 | 0 | 0 | 0.05 | 0.4 | 0 | 1 | 0.001 | 0.0008
Ba0.4Sr0.6TiO3 | 10k | 0 | 1 | 0 | 0 | 0 | 0 | 0 | 0 | 0.05 | 0.4 | 0 | 2 | 0.002 | 0.0008
Ba0.4Sr0.6TiO3 | 10k | 0 | 1 | 0 | 0 | 0 | 0 | 0 | 0 | 0.05 | 0.4 | 0 | 3 | 0.006 | 0.0008
Ba0.4Sr0.6TiO3 | 10k | 0 | 1 | 0 | 0 | 0 | 0 | 0 | 0 | 0.05 | 0.4 | 0 | 4 | 0.008 | 0.0008
Ba0.4Sr0.6TiO3 | 10k | 0 | 1 | 0 | 0 | 0 | 0 | 0 | 0 | 0.05 | 0.4 | 0 | 5 | 0.011 | 0.0008
Ba0.4Sr0.6TiO3 | 10k | 0 | 1 | 0 | 0 | 0 | 0 | 0 | 0 | 0.05 | 0.4 | 0 | 6 | 0.015 | 0.0008
Ba0.4Sr0.6TiO3 | 10k | 0 | 1 | 0 | 0 | 0 | 0 | 0 | 0 | 0.05 | 0.4 | 0 | 7 | 0.018 | 0.0008
Ba0.4Sr0.6TiO3 | 10k | 0 | 1 | 0 | 0 | 0 | 0 | 0 | 0 | 0.05 | 0.4 | 0 | 8 | 0.022 | 0.0008
Ba0.4Sr0.6TiO3 | 10k | 0 | 1 | 0 | 0 | 0 | 0 | 0 | 0 | 0.05 | 0.4 | 0 | 9 | 0.029 | 0.0008
Ba0.4Sr0.6TiO3 | 10k | 0 | 1 | 0 | 0 | 0 | 0 | 0 | 0 | 0.05 | 0.4 | 0 | 10 | 0.036 | 0.0008
Ba0.4Sr0.6TiO3 | 10k | 0 | 1 | 0 | 0 | 0 | 0 | 0 | 0 | 0.05 | 0.4 | 0 | 11 | 0.041 | 0.0008
Ba0.4Sr0.6TiO3 | 10k | 0 | 1 | 0 | 0 | 0 | 0 | 0 | 0 | 0.05 | 0.4 | 0 | 12 | 0.049 | 0.0008
Ba0.4Sr0.6TiO3 | 10k | 0 | 1 | 0 | 0 | 0 | 0 | 0 | 0 | 0.05 | 0.4 | 0 | 13 | 0.054 | 0.0008
Ba0.4Sr0.6TiO3 | 10k | 0 | 1 | 0 | 0 | 0 | 0 | 0 | 0 | 0.05 | 0.4 | 0 | 14 | 0.061 | 0.0008
Ba0.4Sr0.6TiO3 | 10k | 0 | 1 | 0 | 0 | 0 | 0 | 0 | 0 | 0.05 | 0.4 | 0 | 15 | 0.069 | 0.0008
Ba0.4Sr0.6TiO3 | 10k | 0 | 1 | 0 | 0 | 0 | 0 | 0 | 0 | 0.05 | 0.4 | 0 | 16 | 0.077 | 0.0008
Ba0.4Sr0.6TiO3 | 10k | 0 | 1 | 0 | 0 | 0 | 0 | 0 | 0 | 0.05 | 0.4 | 0 | 17 | 0.085 | 0.0008
Ba0.4Sr0.6TiO3 | 10k | 0 | 1 | 0 | 0 | 0 | 0 | 0 | 0 | 0.05 | 0.4 | 0 | 18 | 0.093 | 0.0008
Ba0.4Sr0.6TiO3 | 10k | 0 | 1 | 0 | 0 | 0 | 0 | 0 | 0 | 0.05 | 0.4 | 0 | 19 | 0.101 | 0.0008
Ba0.4Sr0.6TiO3 | 10k | 0 | 1 | 0 | 0 | 0 | 0 | 0 | 0 | 0.05 | 0.4 | 0 | 21 | 0.12 | 0.0008
Ba0.4Sr0.6TiO3 | 10k | 0 | 1 | 0 | 0 | 0 | 0 | 0 | 0 | 0.05 | 0.4 | 0 | 22 | 0.127 | 0.0008
Ba0.4Sr0.6TiO3 | 10k | 0 | 1 | 0 | 0 | 0 | 0 | 0 | 0 | 0.05 | 0.4 | 0 | 23 | 0.137 | 0.0008
Ba0.4Sr0.6TiO3 | 10k | 0 | 1 | 0 | 0 | 0 | 0 | 0 | 0 | 0.05 | 0.4 | 0 | 24 | 0.144 | 0.0008
Ba0.4Sr0.6TiO3 | 10k | 0 | 1 | 0 | 0 | 0 | 0 | 0 | 0 | 0.05 | 0.4 | 0 | 25 | 0.154 | 0.0008
Ba0.4Sr0.6TiO3 | 10k | 0 | 1 | 0 | 0 | 0 | 0 | 0 | 0 | 0.05 | 0.4 | 0 | 26 | 0.163 | 0.0008
Ba0.4Sr0.6TiO3 | 10k | 0 | 1 | 0 | 0 | 0 | 0 | 0 | 0 | 0.05 | 0.4 | 0 | 27 | 0.172 | 0.0008
Ba0.4Sr0.6TiO3 | 10k | 0 | 1 | 0 | 0 | 0 | 0 | 0 | 0 | 0.05 | 0.4 | 0 | 28 | 0.181 | 0.0008
Ba0.4Sr0.6TiO3 | 10k | 0 | 1 | 0 | 0 | 0 | 0 | 0 | 0 | 0.05 | 0.4 | 0 | 29 | 0.188 | 0.0008
Ba0.4Sr0.6TiO3 | 10k | 0 | 1 | 0 | 0 | 0 | 0 | 0 | 0 | 0.05 | 0.4 | 0 | 30 | 0.197 | 0.0008
Ba0.3Sr0.7TiO3 | 10k | 0 | 1 | 0 | 0 | 0 | 0 | 0 | 0 | 0.25 | 0.3 | 0 | 4 | 0.001 | 0.0005
Ba0.3Sr0.7TiO3 | 10k | 0 | 1 | 0 | 0 | 0 | 0 | 0 | 0 | 0.25 | 0.3 | 0 | 5 | 0.002 | 0.0005
Ba0.3Sr0.7TiO3 | 10k | 0 | 1 | 0 | 0 | 0 | 0 | 0 | 0 | 0.25 | 0.3 | 0 | 6 | 0.003 | 0.0005
Ba0.3Sr0.7TiO3 | 10k | 0 | 1 | 0 | 0 | 0 | 0 | 0 | 0 | 0.25 | 0.3 | 0 | 7 | 0.004 | 0.0005
Ba0.3Sr0.7TiO3 | 10k | 0 | 1 | 0 | 0 | 0 | 0 | 0 | 0 | 0.25 | 0.3 | 0 | 8 | 0.005 | 0.0005
Ba0.3Sr0.7TiO3 | 10k | 0 | 1 | 0 | 0 | 0 | 0 | 0 | 0 | 0.25 | 0.3 | 0 | 9 | 0.007 | 0.0005
Ba0.3Sr0.7TiO3 | 10k | 0 | 1 | 0 | 0 | 0 | 0 | 0 | 0 | 0.25 | 0.3 | 0 | 10 | 0.007 | 0.0005
Ba0.3Sr0.7TiO3 | 10k | 0 | 1 | 0 | 0 | 0 | 0 | 0 | 0 | 0.25 | 0.3 | 0 | 11 | 0.009 | 0.0005
Ba0.3Sr0.7TiO3 | 10k | 0 | 1 | 0 | 0 | 0 | 0 | 0 | 0 | 0.25 | 0.3 | 0 | 12 | 0.011 | 0.0005
Ba0.3Sr0.7TiO3 | 10k | 0 | 1 | 0 | 0 | 0 | 0 | 0 | 0 | 0.25 | 0.3 | 0 | 13 | 0.012 | 0.0005
Ba0.3Sr0.7TiO3 | 10k | 0 | 1 | 0 | 0 | 0 | 0 | 0 | 0 | 0.25 | 0.3 | 0 | 14 | 0.014 | 0.0005
Ba0.3Sr0.7TiO3 | 10k | 0 | 1 | 0 | 0 | 0 | 0 | 0 | 0 | 0.25 | 0.3 | 0 | 15 | 0.016 | 0.0005
Ba0.3Sr0.7TiO3 | 10k | 0 | 1 | 0 | 0 | 0 | 0 | 0 | 0 | 0.25 | 0.3 | 0 | 16 | 0.018 | 0.0005
Ba0.3Sr0.7TiO3 | 10k | 0 | 1 | 0 | 0 | 0 | 0 | 0 | 0 | 0.25 | 0.3 | 0 | 17 | 0.02 | 0.0005
Ba0.3Sr0.7TiO3 | 10k | 0 | 1 | 0 | 0 | 0 | 0 | 0 | 0 | 0.25 | 0.3 | 0 | 18 | 0.023 | 0.0005
Ba0.3Sr0.7TiO3 | 10k | 0 | 1 | 0 | 0 | 0 | 0 | 0 | 0 | 0.25 | 0.3 | 0 | 19 | 0.025 | 0.0005
Ba0.3Sr0.7TiO3 | 10k | 0 | 1 | 0 | 0 | 0 | 0 | 0 | 0 | 0.25 | 0.3 | 0 | 21 | 0.031 | 0.0005
Ba0.3Sr0.7TiO3 | 10k | 0 | 1 | 0 | 0 | 0 | 0 | 0 | 0 | 0.25 | 0.3 | 0 | 22 | 0.033 | 0.0005
Ba0.3Sr0.7TiO3 | 10k | 0 | 1 | 0 | 0 | 0 | 0 | 0 | 0 | 0.25 | 0.3 | 0 | 23 | 0.036 | 0.0005
Ba0.3Sr0.7TiO3 | 10k | 0 | 1 | 0 | 0 | 0 | 0 | 0 | 0 | 0.25 | 0.3 | 0 | 24 | 0.039 | 0.0005
Ba0.3Sr0.7TiO3 | 10k | 0 | 1 | 0 | 0 | 0 | 0 | 0 | 0 | 0.25 | 0.3 | 0 | 25 | 0.042 | 0.0005
Ba0.3Sr0.7TiO3 | 10k | 0 | 1 | 0 | 0 | 0 | 0 | 0 | 0 | 0.25 | 0.3 | 0 | 26 | 0.045 | 0.0005
Ba0.3Sr0.7TiO3 | 10k | 0 | 1 | 0 | 0 | 0 | 0 | 0 | 0 | 0.25 | 0.3 | 0 | 27 | 0.048 | 0.0005
Ba0.3Sr0.7TiO3 | 10k | 0 | 1 | 0 | 0 | 0 | 0 | 0 | 0 | 0.25 | 0.3 | 0 | 28 | 0.051 | 0.0005
Ba0.3Sr0.7TiO3 | 10k | 0 | 1 | 0 | 0 | 0 | 0 | 0 | 0 | 0.25 | 0.3 | 0 | 29 | 0.053 | 0.0005
Ba0.3Sr0.7TiO3 | 10k | 0 | 1 | 0 | 0 | 0 | 0 | 0 | 0 | 0.25 | 0.3 | 0 | 30 | 0.054 | 0.0005
Ba0.65Sr0.35TiO3 | 10k | 0 | 1 | 0 | 0 | 0 | 0 | 0 | 0 | 0.29 | 0.65 | 0 | 1 | 0.005 | 0.0126
Ba0.65Sr0.35TiO3 | 10k | 0 | 1 | 0 | 0 | 0 | 0 | 0 | 0 | 0.29 | 0.65 | 0 | 1.5 | 0.013 | 0.0126
Ba0.65Sr0.35TiO3 | 10k | 0 | 1 | 0 | 0 | 0 | 0 | 0 | 0 | 0.29 | 0.65 | 0 | 2 | 0.03 | 0.0126
Ba0.65Sr0.35TiO3 | 10k | 0 | 1 | 0 | 0 | 0 | 0 | 0 | 0 | 0.29 | 0.65 | 0 | 2.5 | 0.054 | 0.0126
Ba0.65Sr0.35TiO3 | 10k | 0 | 1 | 0 | 0 | 0 | 0 | 0 | 0 | 0.29 | 0.65 | 0 | 3 | 0.075 | 0.0126
Ba0.65Sr0.35TiO3 | 10k | 0 | 1 | 0 | 0 | 0 | 0 | 0 | 0 | 0.29 | 0.65 | 0 | 3.5 | 0.1 | 0.0126
Ba0.65Sr0.35TiO3 | 10k | 0 | 1 | 0 | 0 | 0 | 0 | 0 | 0 | 0.29 | 0.65 | 0 | 4 | 0.127 | 0.0126
Ba0.65Sr0.35TiO3 | 10k | 0 | 1 | 0 | 0 | 0 | 0 | 0 | 0 | 0.29 | 0.65 | 0 | 4.5 | 0.154 | 0.0126
Ba0.65Sr0.35TiO3 | 10k | 0 | 1 | 0 | 0 | 0 | 0 | 0 | 0 | 0.29 | 0.65 | 0 | 5 | 0.175 | 0.0126
Ba0.65Sr0.35TiO3 | 10k | 0 | 1 | 0 | 0 | 0 | 0 | 0 | 0 | 0.29 | 0.65 | 0 | 5.5 | 0.2 | 0.0126
Ba0.65Sr0.35TiO3 | 10k | 0 | 1 | 0 | 0 | 0 | 0 | 0 | 0 | 0.29 | 0.65 | 0 | 6 | 0.224 | 0.0126
Ba0.65Sr0.35TiO3 | 10k | 0 | 1 | 0 | 0 | 0 | 0 | 0 | 0 | 0.29 | 0.65 | 0 | 6.5 | 0.246 | 0.0126
Ba0.65Sr0.35TiO3 | 10k | 0 | 1 | 0 | 0 | 0 | 0 | 0 | 0 | 0.29 | 0.65 | 0 | 7 | 0.267 | 0.0126
Ba0.65Sr0.35TiO3 | 10k | 0 | 1 | 0 | 0 | 0 | 0 | 0 | 0 | 0.29 | 0.65 | 0 | 7.5 | 0.287 | 0.0126
Ba0.65Sr0.35TiO3 | 10k | 0 | 1 | 0 | 0 | 0 | 0 | 0 | 0 | 0.29 | 0.65 | 0 | 8 | 0.306 | 0.0126
Ba0.65Sr0.35TiO3 | 10k | 0 | 1 | 0 | 0 | 0 | 0 | 0 | 0 | 0.29 | 0.65 | 0 | 8.5 | 0.324 | 0.0126
Ba0.65Sr0.35TiO3 | 10k | 0 | 1 | 0 | 0 | 0 | 0 | 0 | 0 | 0.29 | 0.65 | 0 | 9 | 0.341 | 0.0126
Ba0.65Sr0.35TiO3 | 10k | 0 | 1 | 0 | 0 | 0 | 0 | 0 | 0 | 0.29 | 0.65 | 0 | 9.5 | 0.357 | 0.0126
Ba0.65Sr0.35TiO3 | 10k | 0 | 1 | 0 | 0 | 0 | 0 | 0 | 0 | 0.29 | 0.65 | 0 | 10 | 0.373 | 0.0126
Ba0.65Sr0.35TiO3 | 10k | 0 | 1 | 0 | 0 | 0 | 0 | 0 | 0 | 0.29 | 0.65 | 0 | 10.5 | 0.386 | 0.0126
Ba0.65Sr0.35TiO3 | 10k | 0 | 1 | 0 | 0 | 0 | 0 | 0 | 0 | 0.29 | 0.65 | 0 | 11 | 0.401 | 0.0126
Ba0.65Sr0.35TiO3 | 10k | 0 | 1 | 0 | 0 | 0 | 0 | 0 | 0 | 0.29 | 0.65 | 0 | 11.5 | 0.414 | 0.0126
Ba0.65Sr0.35TiO3 | 10k | 0 | 1 | 0 | 0 | 0 | 0 | 0 | 0 | 0.29 | 0.65 | 0 | 12 | 0.428 | 0.0126
Ba0.65Sr0.35TiO3 | 10k | 0 | 1 | 0 | 0 | 0 | 0 | 0 | 0 | 0.29 | 0.65 | 0 | 12.5 | 0.439 | 0.0126
Ba0.65Sr0.35TiO3 | 10k | 0 | 1 | 0 | 0 | 0 | 0 | 0 | 0 | 0.29 | 0.65 | 0 | 13 | 0.453 | 0.0126
Ba0.65Sr0.35TiO3 | 10k | 0 | 1 | 0 | 0 | 0 | 0 | 0 | 0 | 0.29 | 0.65 | 0 | 13.5 | 0.463 | 0.0126
Ba0.65Sr0.35TiO3 | 10k | 0 | 1 | 0 | 0 | 0 | 0 | 0 | 0 | 0.29 | 0.65 | 0 | 14 | 0.478 | 0.0126
Ba0.65Sr0.35TiO3 | 10k | 0 | 1 | 0 | 0 | 0 | 0 | 0 | 0 | 0.29 | 0.65 | 0 | 14.5 | 0.485 | 0.0126
Ba0.65Sr0.35TiO3 | 10k | 0 | 1 | 0 | 0 | 0 | 0 | 0 | 0 | 0.29 | 0.65 | 0 | 15 | 0.495 | 0.0126
Ba0.65Sr0.35TiO3 | 10k | 0 | 1 | 0 | 0 | 0 | 0 | 0 | 0 | 0.29 | 0.65 | 0 | 15.5 | 0.505 | 0.0126
Ba0.65Sr0.35TiO3 | 10k | 0 | 1 | 0 | 0 | 0 | 0 | 0 | 0 | 0.29 | 0.65 | 0 | 16 | 0.515 | 0.0126
Ba0.65Sr0.35TiO3 | 10k | 0 | 1 | 0 | 0 | 0 | 0 | 0 | 0 | 0.29 | 0.65 | 0 | 16.6 | 0.525 | 0.0126
Ba0.65Sr0.35TiO3 | 10k | 0 | 1 | 0 | 0 | 0 | 0 | 0 | 0 | 0.29 | 0.65 | 0 | 17 | 0.533 | 0.0126
Ba0.65Sr0.35TiO3 | 10k | 0 | 1 | 0 | 0 | 0 | 0 | 0 | 0 | 0.29 | 0.65 | 0 | 17.5 | 0.542 | 0.0126
Ba0.65Sr0.35TiO3 | 10k | 0 | 1 | 0 | 0 | 0 | 0 | 0 | 0 | 0.29 | 0.65 | 0 | 25 | 0.686 | 0.0126
Ba0.7Sr0.3TiO3 | 1k | 1 | 0 | 0 | 0 | 0 | 0 | 0 | 0 | 0.09 | 0.7 | 0 | 8 | 0.43 | 0.045