## data_required
Material | Frequency | 1k | 10k | 100k | 1M | 10M | 100M | 1G | 10G | defect | x | Mg | electric field | tunability (analytical) | tunability (measurement) | Tunability (machine learning) | loss (analytical) | loss new (analytical) | loss (measurement) | loss (machine learning) | loss improvement % | log analytical | log measurement | log machine learning
Ba₀.₃Sr₀.₇TiO₃ (10kHz) | 10k | 0 | 1 | 0 | 0 | 0 | 0 | 0 | 0 | 0.25 | 0.3 | 0 | 20 | 0.025 | 0.028 | 0.02770343 | 0.0028 | 0.00537294 | 0.0005 | 0.00082 | 70.71429 | 2.269788 | 3.30103 | 3.086186 | 0.00487294 | 0.00032
Ba₀.₄Sr₀.₆TiO₃ (10kHz) | 10k | 0 | 1 | 0 | 0 | 0 | 0 | 0 | 0 | 0.05 | 0.4 | 0 | 20 | 0.077 | 0.11 | 0.09974308 | 0.004 | 0.00896125 | 0.0008 | 0.00064927 | 83.76825 | 2.047631 | 3.09691 | 3.187575 | 0.00816125 | 0.00015073
Ba₀.₄₅Sr₀.₅₅TiO₃ + 5wt% MgO (10GHz) | 10G | 0 | 0 | 0 | 0 | 0 | 0 | 0 | 1 | 0.13 | 0.45 | 1.15 | 20 | 0.0385 | 0.041 | 0.03601828 | 0.0044 | 0.00389581 | 0.0071 | 0.00512826 | 16.55136 | 2.409402 | 2.148742 | 2.29003 | 0.00320419 | 0.00197174
Ba₀.₄₅Sr₀.₅₅TiO₃ + 20wt% MgO (10GHz) | 10G | 0 | 0 | 0 | 0 | 0 | 0 | 0 | 1 | 0.13 | 0.45 | 1.17 | 20 | 0.0385 | 0.04 | 0.03423788 | 0.0044 | 0.00383706 | 0.0064 | 0.00520438 | 18.28136 | 2.416001 | 2.19382 | 2.283631 | 0.00256294 | 0.00119562
Ba₀.₅Sr₀.₅TiO₃ (10kHz) | 10k | 0 | 1 | 0 | 0 | 0 | 0 | 0 | 0 | 0.25 | 0.5 | 0 | 15 | 0.144 | 0.148 | 0.16151148 | 0.0074 | 0.01396223 | 0.00155 | 0.00192573 | 73.97662 | 1.855045 | 2.809668 | 2.715405 | 0.01241223 | 0.00037573
Ba₀.₅Sr₀.₅TiO₃ + 30wt% MgO (10GHz) | 10G | 0 | 0 | 0 | 0 | 0 | 0 | 0 | 1 | 0.2 | 0.5 | 1.05 | 20 | 0.0578 | 0.058 | 0.06134385 | 0.0053 | 0.0050148 | 0.0085 | 0.00769774 | 45.24038 | 2.299746 | 2.070581 | 2.113637 | 0.0034852 | 0.00080226
Ba₀.₅₅Sr₀.₄₅TiO₃ + 10wt% MgO (10GHz) | 10G | 0 | 0 | 0 | 0 | 0 | 0 | 0 | 1 | 0.38 | 0.55 | 0.76 | 20 | 0.0908 | 0.09 | 0.09325412 | 0.0063 | 0.00627337 | 0.0167 | 0.01149098 | 82.39651 | 2.202499 | 1.777284 | 1.939643 | 0.01042663 | 0.00520902
Ba₀.₆Sr₀.₄TiO₃ (10kHz) | 10k | 0 | 1 | 0 | 0 | 0 | 0 | 0 | 0 | 0.37 | 0.6 | 0 | 10 | 0.245 | 0.243 | 0.25820488 | 0.0103 | 0.01957985 | 0.00234 | 0.00270785 | 73.71019 | 1.708191 | 2.630784 | 2.567375 | 0.01723985 | 0.00036785
Ba₀.₆Sr₀.₄TiO₃ + 20wt% MgO (1MHz) | 1M | 0 | 0 | 0 | 1 | 0 | 0 | 0 | 0 | 0.28 | 0.6 | 0.77 | 20 | 0.1585 | 0.158 | 0.16103053 | 0.000224 | 0.00088984 | 0.00194 | 0.00137169 | 512.3616 | 3.050688 | 2.712198 | 2.862744 | 0.00105016 | 0.00056831
Ba₀.₆₅Sr₀.₃₅TiO₃ (10kHz) | 10k | 0 | 1 | 0 | 0 | 0 | 0 | 0 | 0 | 0.29 | 0.65 | 0 | 10 |  | 0.373 |  |  | 0.0195 | 0.0126 | 0.0074 |  | 1.709965 | 1.899629 | 2.130768 | 0.0069 | 0.0052
Ba₀.₇Sr₀.₃TiO₃ + 5mol% MgO (10kHz) | 10k | 0 | 1 | 0 | 0 | 0 | 0 | 0 | 0 | 0.2 | 0.7 | 0.54 | 20 | 0.3175 | 0.32 | 0.31447273 | 0.002561233 | 0.00497452 | 0.012 | 0.01212133 | 373.2615 | 2.303249 | 1.920819 | 1.91645 | 0.00702548 | 0.00012133
[25 empty] | 0.007030988 | 0.001480235
Ba0.6Sr0.4TiO3+30wt% MgO (10GHz) | 10G | 0 | 0 | 0 | 0 | 0 | 0 | 0 | 1 | 0.28 | 0.6 | 0.82 | 20 | 0.1493 | 0.15 | 0.14719605 | 0.0067 | 0.0067017 | 0.0203 | 0.02799036 | 317.7666 | 2.173815 | 1.692504 | 1.552992
]