## test3
frequency | 1k | 10k | 100k | 1M | 10M | 100M | 1G | 10G | electric field | defect | x | Mg | tunability | loss | tunability(analytical) | loss(analytical)
1000000 | 0 | 0 | 0 | 1 | 0 | 0 | 0 | 0 | 0 | 0.25 | 0.63 | 0.4 | 0.00123719 | 0.0007390456
1000000 | 0 | 0 | 0 | 1 | 0 | 0 | 0 | 0 | 1 | 0.25 | 0.63 | 0.4 | 0.00175548 | 0.0007363015
1000000 | 0 | 0 | 0 | 1 | 0 | 0 | 0 | 0 | 2 | 0.25 | 0.63 | 0.4 | 0.00798149 | 0.0007330465
1000000 | 0 | 0 | 0 | 1 | 0 | 0 | 0 | 0 | 3 | 0.25 | 0.63 | 0.4 | 0.0170095 | 0.0007277252
1000000 | 0 | 0 | 0 | 1 | 0 | 0 | 0 | 0 | 4 | 0.25 | 0.63 | 0.4 | 0.02971321 | 0.0007177398
1000000 | 0 | 0 | 0 | 1 | 0 | 0 | 0 | 0 | 5 | 0.25 | 0.63 | 0.4 | 0.04565974 | 0.0007027996
1000000 | 0 | 0 | 0 | 1 | 0 | 0 | 0 | 0 | 6 | 0.25 | 0.63 | 0.4 | 0.06316725 | 0.0006830954
1000000 | 0 | 0 | 0 | 1 | 0 | 0 | 0 | 0 | 7 | 0.25 | 0.63 | 0.4 | 0.08068407 | 0.0006654669
1000000 | 0 | 0 | 0 | 1 | 0 | 0 | 0 | 0 | 8 | 0.25 | 0.63 | 0.4 | 0.10026941 | 0.0006492744
1000000 | 0 | 0 | 0 | 1 | 0 | 0 | 0 | 0 | 9 | 0.25 | 0.63 | 0.4 | 0.12233914 | 0.0006286609
1000000 | 0 | 0 | 0 | 1 | 0 | 0 | 0 | 0 | 10 | 0.25 | 0.63 | 0.4 | 0.14500362 | 0.000608166
1000000 | 0 | 0 | 0 | 1 | 0 | 0 | 0 | 0 | 11 | 0.25 | 0.63 | 0.4 | 0.16674611 | 0.0005901288
1000000 | 0 | 0 | 0 | 1 | 0 | 0 | 0 | 0 | 12 | 0.25 | 0.63 | 0.4 | 0.19073898 | 0.0005686218
1000000 | 0 | 0 | 0 | 1 | 0 | 0 | 0 | 0 | 13 | 0.25 | 0.63 | 0.4 | 0.2136983 | 0.0005552394
1000000 | 0 | 0 | 0 | 1 | 0 | 0 | 0 | 0 | 14 | 0.25 | 0.63 | 0.4 | 0.236128 | 0.0005395326
1000000 | 0 | 0 | 0 | 1 | 0 | 0 | 0 | 0 | 15 | 0.25 | 0.63 | 0.4 | 0.25855806 | 0.0005204131
1000000 | 0 | 0 | 0 | 1 | 0 | 0 | 0 | 0 | 16 | 0.25 | 0.63 | 0.4 | 0.2780739 | 0.0005061697
1000000 | 0 | 0 | 0 | 1 | 0 | 0 | 0 | 0 | 17 | 0.25 | 0.63 | 0.4 | 0.29709157 | 0.0004931914
1000000 | 0 | 0 | 0 | 1 | 0 | 0 | 0 | 0 | 18 | 0.25 | 0.63 | 0.4 | 0.31610912 | 0.0004802127
1000000 | 0 | 0 | 0 | 1 | 0 | 0 | 0 | 0 | 19 | 0.25 | 0.63 | 0.4 | 0.33402297 | 0.000467821
1000000 | 0 | 0 | 0 | 1 | 0 | 0 | 0 | 0 | 20 | 0.25 | 0.63 | 0.4 | 0.3505308 | 0.0004564407
1000000 | 0 | 0 | 0 | 1 | 0 | 0 | 0 | 0 | 21 | 0.25 | 0.63 | 0.4 | 0.36686283 | 0.0004451079
1000000 | 0 | 0 | 0 | 1 | 0 | 0 | 0 | 0 | 22 | 0.25 | 0.63 | 0.4 | 0.38308057 | 0.0004336404
1000000 | 0 | 0 | 0 | 1 | 0 | 0 | 0 | 0 | 23 | 0.25 | 0.63 | 0.4 | 0.3989064 | 0.0004226537
1000000 | 0 | 0 | 0 | 1 | 0 | 0 | 0 | 0 | 24 | 0.25 | 0.63 | 0.4 | 0.41307274 | 0.000414109
1000000 | 0 | 0 | 0 | 1 | 0 | 0 | 0 | 0 | 25 | 0.25 | 0.63 | 0.4 | 0.4255937 | 0.0004068917
1000000 | 0 | 0 | 0 | 1 | 0 | 0 | 0 | 0 | 26 | 0.25 | 0.63 | 0.4 | 0.43811467 | 0.0003996737
1000000 | 0 | 0 | 0 | 1 | 0 | 0 | 0 | 0 | 27 | 0.25 | 0.63 | 0.4 | 0.45063555 | 0.0003924564
1000000 | 0 | 0 | 0 | 1 | 0 | 0 | 0 | 0 | 28 | 0.25 | 0.63 | 0.4 | 0.4631566 | 0.0003852386
1000000 | 0 | 0 | 0 | 1 | 0 | 0 | 0 | 0 | 29 | 0.25 | 0.63 | 0.4 | 0.4757935 | 0.000378008
1000000 | 0 | 0 | 0 | 1 | 0 | 0 | 0 | 0 | 30 | 0.25 | 0.63 | 0.4 | 0.48686835 | 0.0003718963