## test1
frequency | 1k | 10k | 100k | 1M | 10M | 100M | 1G | 10G | electric field | defect | x | Mg | tunability | loss | tunability(analytical) | loss(analytical)
1000 | 1 | 0 | 0 | 0 | 0 | 0 | 0 | 0 | 0 | 0.34 | 0.5 | 0.48 | 0.00022484 | 0.0005509415
1000 | 1 | 0 | 0 | 0 | 0 | 0 | 0 | 0 | 1 | 0.34 | 0.5 | 0.48 | 0.00147041 | 0.0005506624
1000 | 1 | 0 | 0 | 0 | 0 | 0 | 0 | 0 | 2 | 0.34 | 0.5 | 0.48 | 0.00260079 | 0.0005493841
1000 | 1 | 0 | 0 | 0 | 0 | 0 | 0 | 0 | 3 | 0.34 | 0.5 | 0.48 | 0.00370705 | 0.0005479147
1000 | 1 | 0 | 0 | 0 | 0 | 0 | 0 | 0 | 4 | 0.34 | 0.5 | 0.48 | 0.00524718 | 0.0005477817
1000 | 1 | 0 | 0 | 0 | 0 | 0 | 0 | 0 | 5 | 0.34 | 0.5 | 0.48 | 0.00914021 | 0.000546312
1000 | 1 | 0 | 0 | 0 | 0 | 0 | 0 | 0 | 6 | 0.34 | 0.5 | 0.48 | 0.01304888 | 0.0005455929
1000 | 1 | 0 | 0 | 0 | 0 | 0 | 0 | 0 | 7 | 0.34 | 0.5 | 0.48 | 0.01624336 | 0.000543119
1000 | 1 | 0 | 0 | 0 | 0 | 0 | 0 | 0 | 8 | 0.34 | 0.5 | 0.48 | 0.02158607 | 0.0005422789
1000 | 1 | 0 | 0 | 0 | 0 | 0 | 0 | 0 | 9 | 0.34 | 0.5 | 0.48 | 0.02844509 | 0.0005395462
1000 | 1 | 0 | 0 | 0 | 0 | 0 | 0 | 0 | 10 | 0.34 | 0.5 | 0.48 | 0.03415184 | 0.0005359328
1000 | 1 | 0 | 0 | 0 | 0 | 0 | 0 | 0 | 11 | 0.34 | 0.5 | 0.48 | 0.04125571 | 0.0005322016
1000 | 1 | 0 | 0 | 0 | 0 | 0 | 0 | 0 | 12 | 0.34 | 0.5 | 0.48 | 0.04864257 | 0.0005317727
1000 | 1 | 0 | 0 | 0 | 0 | 0 | 0 | 0 | 13 | 0.34 | 0.5 | 0.48 | 0.05509678 | 0.000531744
1000 | 1 | 0 | 0 | 0 | 0 | 0 | 0 | 0 | 14 | 0.34 | 0.5 | 0.48 | 0.06359579 | 0.0005236116
1000 | 1 | 0 | 0 | 0 | 0 | 0 | 0 | 0 | 15 | 0.34 | 0.5 | 0.48 | 0.07212135 | 0.0005143948
1000 | 1 | 0 | 0 | 0 | 0 | 0 | 0 | 0 | 16 | 0.34 | 0.5 | 0.48 | 0.0799856 | 0.0005081468
1000 | 1 | 0 | 0 | 0 | 0 | 0 | 0 | 0 | 17 | 0.34 | 0.5 | 0.48 | 0.08835819 | 0.0005034872
1000 | 1 | 0 | 0 | 0 | 0 | 0 | 0 | 0 | 18 | 0.34 | 0.5 | 0.48 | 0.0974715 | 0.0004990336
1000 | 1 | 0 | 0 | 0 | 0 | 0 | 0 | 0 | 19 | 0.34 | 0.5 | 0.48 | 0.10710599 | 0.0004950518
1000 | 1 | 0 | 0 | 0 | 0 | 0 | 0 | 0 | 20 | 0.34 | 0.5 | 0.48 | 0.11537124 | 0.0004910832
1000 | 1 | 0 | 0 | 0 | 0 | 0 | 0 | 0 | 21 | 0.34 | 0.5 | 0.48 | 0.12526956 | 0.000486757
1000 | 1 | 0 | 0 | 0 | 0 | 0 | 0 | 0 | 22 | 0.34 | 0.5 | 0.48 | 0.1351679 | 0.0004824307
1000 | 1 | 0 | 0 | 0 | 0 | 0 | 0 | 0 | 23 | 0.34 | 0.5 | 0.48 | 0.14506623 | 0.0004781043
1000 | 1 | 0 | 0 | 0 | 0 | 0 | 0 | 0 | 24 | 0.34 | 0.5 | 0.48 | 0.1549646 | 0.000473778
1000 | 1 | 0 | 0 | 0 | 0 | 0 | 0 | 0 | 25 | 0.34 | 0.5 | 0.48 | 0.16486287 | 0.0004694518
1000 | 1 | 0 | 0 | 0 | 0 | 0 | 0 | 0 | 26 | 0.34 | 0.5 | 0.48 | 0.17434427 | 0.0004640548
1000 | 1 | 0 | 0 | 0 | 0 | 0 | 0 | 0 | 27 | 0.34 | 0.5 | 0.48 | 0.18347275 | 0.0004576591
1000 | 1 | 0 | 0 | 0 | 0 | 0 | 0 | 0 | 28 | 0.34 | 0.5 | 0.48 | 0.19320089 | 0.0004495491
1000 | 1 | 0 | 0 | 0 | 0 | 0 | 0 | 0 | 29 | 0.34 | 0.5 | 0.48 | 0.20311785 | 0.0004412949
1000 | 1 | 0 | 0 | 0 | 0 | 0 | 0 | 0 | 30 | 0.34 | 0.5 | 0.48 | 0.21327758 | 0.0004330066

## test2
frequency | 1k | 10k | 100k | 1M | 10M | 100M | 1G | 10G | electric field | defect | x | Mg | tunability | loss | tunability(analytical) | loss(analytical)
100000 | 0 | 0 | 1 | 0 | 0 | 0 | 0 | 0 | 0 | 0.67 | 0.6 | 0.33 | 0.00079989 | 0.0007024769
100000 | 0 | 0 | 1 | 0 | 0 | 0 | 0 | 0 | 1 | 0.67 | 0.6 | 0.33 | 0.00060726 | 0.0007023763
100000 | 0 | 0 | 1 | 0 | 0 | 0 | 0 | 0 | 2 | 0.67 | 0.6 | 0.33 | 0.00196525 | 0.0007020803
100000 | 0 | 0 | 1 | 0 | 0 | 0 | 0 | 0 | 3 | 0.67 | 0.6 | 0.33 | 0.0033755 | 0.0007034099
100000 | 0 | 0 | 1 | 0 | 0 | 0 | 0 | 0 | 4 | 0.67 | 0.6 | 0.33 | 0.00632734 | 0.0007001907
100000 | 0 | 0 | 1 | 0 | 0 | 0 | 0 | 0 | 5 | 0.67 | 0.6 | 0.33 | 0.01004612 | 0.0006951549
100000 | 0 | 0 | 1 | 0 | 0 | 0 | 0 | 0 | 6 | 0.67 | 0.6 | 0.33 | 0.0128945 | 0.0006921083
100000 | 0 | 0 | 1 | 0 | 0 | 0 | 0 | 0 | 7 | 0.67 | 0.6 | 0.33 | 0.01743489 | 0.000686622
100000 | 0 | 0 | 1 | 0 | 0 | 0 | 0 | 0 | 8 | 0.67 | 0.6 | 0.33 | 0.02343468 | 0.0006819879
100000 | 0 | 0 | 1 | 0 | 0 | 0 | 0 | 0 | 9 | 0.67 | 0.6 | 0.33 | 0.02990531 | 0.0006775475
100000 | 0 | 0 | 1 | 0 | 0 | 0 | 0 | 0 | 10 | 0.67 | 0.6 | 0.33 | 0.03679359 | 0.0006721444
100000 | 0 | 0 | 1 | 0 | 0 | 0 | 0 | 0 | 11 | 0.67 | 0.6 | 0.33 | 0.04441274 | 0.0006670348
100000 | 0 | 0 | 1 | 0 | 0 | 0 | 0 | 0 | 12 | 0.67 | 0.6 | 0.33 | 0.05246192 | 0.0006618017
100000 | 0 | 0 | 1 | 0 | 0 | 0 | 0 | 0 | 13 | 0.67 | 0.6 | 0.33 | 0.0604701 | 0.0006564856
100000 | 0 | 0 | 1 | 0 | 0 | 0 | 0 | 0 | 14 | 0.67 | 0.6 | 0.33 | 0.06823917 | 0.0006504654
100000 | 0 | 0 | 1 | 0 | 0 | 0 | 0 | 0 | 15 | 0.67 | 0.6 | 0.33 | 0.07689638 | 0.0006439536
100000 | 0 | 0 | 1 | 0 | 0 | 0 | 0 | 0 | 16 | 0.67 | 0.6 | 0.33 | 0.08705763 | 0.0006371875
100000 | 0 | 0 | 1 | 0 | 0 | 0 | 0 | 0 | 17 | 0.67 | 0.6 | 0.33 | 0.09721883 | 0.0006304217
100000 | 0 | 0 | 1 | 0 | 0 | 0 | 0 | 0 | 18 | 0.67 | 0.6 | 0.33 | 0.1071353 | 0.0006238227
100000 | 0 | 0 | 1 | 0 | 0 | 0 | 0 | 0 | 19 | 0.67 | 0.6 | 0.33 | 0.11583766 | 0.00061829
100000 | 0 | 0 | 1 | 0 | 0 | 0 | 0 | 0 | 20 | 0.67 | 0.6 | 0.33 | 0.12615842 | 0.0006130183
100000 | 0 | 0 | 1 | 0 | 0 | 0 | 0 | 0 | 21 | 0.67 | 0.6 | 0.33 | 0.1364792 | 0.000607747
100000 | 0 | 0 | 1 | 0 | 0 | 0 | 0 | 0 | 22 | 0.67 | 0.6 | 0.33 | 0.14675985 | 0.0006023519
100000 | 0 | 0 | 1 | 0 | 0 | 0 | 0 | 0 | 23 | 0.67 | 0.6 | 0.33 | 0.15684274 | 0.0005962913
100000 | 0 | 0 | 1 | 0 | 0 | 0 | 0 | 0 | 24 | 0.67 | 0.6 | 0.33 | 0.16627476 | 0.0005878153
100000 | 0 | 0 | 1 | 0 | 0 | 0 | 0 | 0 | 25 | 0.67 | 0.6 | 0.33 | 0.17553183 | 0.0005796813
100000 | 0 | 0 | 1 | 0 | 0 | 0 | 0 | 0 | 26 | 0.67 | 0.6 | 0.33 | 0.18508318 | 0.0005712808
100000 | 0 | 0 | 1 | 0 | 0 | 0 | 0 | 0 | 27 | 0.67 | 0.6 | 0.33 | 0.19498768 | 0.000561935
100000 | 0 | 0 | 1 | 0 | 0 | 0 | 0 | 0 | 28 | 0.67 | 0.6 | 0.33 | 0.2048901 | 0.0005545098
100000 | 0 | 0 | 1 | 0 | 0 | 0 | 0 | 0 | 29 | 0.67 | 0.6 | 0.33 | 0.21519244 | 0.0005457149
100000 | 0 | 0 | 1 | 0 | 0 | 0 | 0 | 0 | 30 | 0.67 | 0.6 | 0.33 | 0.22599298 | 0.0005369537

## test3
frequency | 1k | 10k | 100k | 1M | 10M | 100M | 1G | 10G | electric field | defect | x | Mg | tunability | loss | tunability(analytical) | loss(analytical)
1000000 | 0 | 0 | 0 | 1 | 0 | 0 | 0 | 0 | 0 | 0.25 | 0.63 | 0.4 | 0.00123719 | 0.0007390456
1000000 | 0 | 0 | 0 | 1 | 0 | 0 | 0 | 0 | 1 | 0.25 | 0.63 | 0.4 | 0.00175548 | 0.0007363015
1000000 | 0 | 0 | 0 | 1 | 0 | 0 | 0 | 0 | 2 | 0.25 | 0.63 | 0.4 | 0.00798149 | 0.0007330465
1000000 | 0 | 0 | 0 | 1 | 0 | 0 | 0 | 0 | 3 | 0.25 | 0.63 | 0.4 | 0.0170095 | 0.0007277252
1000000 | 0 | 0 | 0 | 1 | 0 | 0 | 0 | 0 | 4 | 0.25 | 0.63 | 0.4 | 0.02971321 | 0.0007177398
1000000 | 0 | 0 | 0 | 1 | 0 | 0 | 0 | 0 | 5 | 0.25 | 0.63 | 0.4 | 0.04565974 | 0.0007027996
1000000 | 0 | 0 | 0 | 1 | 0 | 0 | 0 | 0 | 6 | 0.25 | 0.63 | 0.4 | 0.06316725 | 0.0006830954
1000000 | 0 | 0 | 0 | 1 | 0 | 0 | 0 | 0 | 7 | 0.25 | 0.63 | 0.4 | 0.08068407 | 0.0006654669
1000000 | 0 | 0 | 0 | 1 | 0 | 0 | 0 | 0 | 8 | 0.25 | 0.63 | 0.4 | 0.10026941 | 0.0006492744
1000000 | 0 | 0 | 0 | 1 | 0 | 0 | 0 | 0 | 9 | 0.25 | 0.63 | 0.4 | 0.12233914 | 0.0006286609
1000000 | 0 | 0 | 0 | 1 | 0 | 0 | 0 | 0 | 10 | 0.25 | 0.63 | 0.4 | 0.14500362 | 0.000608166
1000000 | 0 | 0 | 0 | 1 | 0 | 0 | 0 | 0 | 11 | 0.25 | 0.63 | 0.4 | 0.16674611 | 0.0005901288
1000000 | 0 | 0 | 0 | 1 | 0 | 0 | 0 | 0 | 12 | 0.25 | 0.63 | 0.4 | 0.19073898 | 0.0005686218
1000000 | 0 | 0 | 0 | 1 | 0 | 0 | 0 | 0 | 13 | 0.25 | 0.63 | 0.4 | 0.2136983 | 0.0005552394
1000000 | 0 | 0 | 0 | 1 | 0 | 0 | 0 | 0 | 14 | 0.25 | 0.63 | 0.4 | 0.236128 | 0.0005395326
1000000 | 0 | 0 | 0 | 1 | 0 | 0 | 0 | 0 | 15 | 0.25 | 0.63 | 0.4 | 0.25855806 | 0.0005204131
1000000 | 0 | 0 | 0 | 1 | 0 | 0 | 0 | 0 | 16 | 0.25 | 0.63 | 0.4 | 0.2780739 | 0.0005061697
1000000 | 0 | 0 | 0 | 1 | 0 | 0 | 0 | 0 | 17 | 0.25 | 0.63 | 0.4 | 0.29709157 | 0.0004931914
1000000 | 0 | 0 | 0 | 1 | 0 | 0 | 0 | 0 | 18 | 0.25 | 0.63 | 0.4 | 0.31610912 | 0.0004802127
1000000 | 0 | 0 | 0 | 1 | 0 | 0 | 0 | 0 | 19 | 0.25 | 0.63 | 0.4 | 0.33402297 | 0.000467821
1000000 | 0 | 0 | 0 | 1 | 0 | 0 | 0 | 0 | 20 | 0.25 | 0.63 | 0.4 | 0.3505308 | 0.0004564407
1000000 | 0 | 0 | 0 | 1 | 0 | 0 | 0 | 0 | 21 | 0.25 | 0.63 | 0.4 | 0.36686283 | 0.0004451079
1000000 | 0 | 0 | 0 | 1 | 0 | 0 | 0 | 0 | 22 | 0.25 | 0.63 | 0.4 | 0.38308057 | 0.0004336404
1000000 | 0 | 0 | 0 | 1 | 0 | 0 | 0 | 0 | 23 | 0.25 | 0.63 | 0.4 | 0.3989064 | 0.0004226537
1000000 | 0 | 0 | 0 | 1 | 0 | 0 | 0 | 0 | 24 | 0.25 | 0.63 | 0.4 | 0.41307274 | 0.000414109
1000000 | 0 | 0 | 0 | 1 | 0 | 0 | 0 | 0 | 25 | 0.25 | 0.63 | 0.4 | 0.4255937 | 0.0004068917
1000000 | 0 | 0 | 0 | 1 | 0 | 0 | 0 | 0 | 26 | 0.25 | 0.63 | 0.4 | 0.43811467 | 0.0003996737
1000000 | 0 | 0 | 0 | 1 | 0 | 0 | 0 | 0 | 27 | 0.25 | 0.63 | 0.4 | 0.45063555 | 0.0003924564
1000000 | 0 | 0 | 0 | 1 | 0 | 0 | 0 | 0 | 28 | 0.25 | 0.63 | 0.4 | 0.4631566 | 0.0003852386
1000000 | 0 | 0 | 0 | 1 | 0 | 0 | 0 | 0 | 29 | 0.25 | 0.63 | 0.4 | 0.4757935 | 0.000378008
1000000 | 0 | 0 | 0 | 1 | 0 | 0 | 0 | 0 | 30 | 0.25 | 0.63 | 0.4 | 0.48686835 | 0.0003718963

## test4
frequency | 1k | 10k | 100k | 1M | 10M | 100M | 1G | 10G | electric field | defect | x | Mg | tunability | loss | tunability(analytical) | loss(analytical)
100000000 | 0 | 0 | 0 | 0 | 0 | 1 | 0 | 0 | 0 | 0.78 | 0.8 | 0.75 | 0.000122820958 | 0.000360852964
100000000 | 0 | 0 | 0 | 0 | 0 | 1 | 0 | 0 | 1 | 0.78 | 0.8 | 0.75 | 2.46614218e-06 | 0.000358330533
100000000 | 0 | 0 | 0 | 0 | 0 | 1 | 0 | 0 | 2 | 0.78 | 0.8 | 0.75 | 0.00129119493 | 0.000354684331
100000000 | 0 | 0 | 0 | 0 | 0 | 1 | 0 | 0 | 3 | 0.78 | 0.8 | 0.75 | 0.00313188508 | 0.000354629606
100000000 | 0 | 0 | 0 | 0 | 0 | 1 | 0 | 0 | 4 | 0.78 | 0.8 | 0.75 | 0.00540820509 | 0.000354672633
100000000 | 0 | 0 | 0 | 0 | 0 | 1 | 0 | 0 | 5 | 0.78 | 0.8 | 0.75 | 0.00865119696 | 0.000354835615
100000000 | 0 | 0 | 0 | 0 | 0 | 1 | 0 | 0 | 6 | 0.78 | 0.8 | 0.75 | 0.0114316475 | 0.000354324877
100000000 | 0 | 0 | 0 | 0 | 0 | 1 | 0 | 0 | 7 | 0.78 | 0.8 | 0.75 | 0.0149862422 | 0.000353588201
100000000 | 0 | 0 | 0 | 0 | 0 | 1 | 0 | 0 | 8 | 0.78 | 0.8 | 0.75 | 0.0181655847 | 0.000354964659
100000000 | 0 | 0 | 0 | 0 | 0 | 1 | 0 | 0 | 9 | 0.78 | 0.8 | 0.75 | 0.0222838353 | 0.00035287708
100000000 | 0 | 0 | 0 | 0 | 0 | 1 | 0 | 0 | 10 | 0.78 | 0.8 | 0.75 | 0.0283710025 | 0.000348600671
100000000 | 0 | 0 | 0 | 0 | 0 | 1 | 0 | 0 | 11 | 0.78 | 0.8 | 0.75 | 0.0358915739 | 0.000346298888
100000000 | 0 | 0 | 0 | 0 | 0 | 1 | 0 | 0 | 12 | 0.78 | 0.8 | 0.75 | 0.0423021615 | 0.000341040306
100000000 | 0 | 0 | 0 | 0 | 0 | 1 | 0 | 0 | 13 | 0.78 | 0.8 | 0.75 | 0.045028545 | 0.000339042172
100000000 | 0 | 0 | 0 | 0 | 0 | 1 | 0 | 0 | 14 | 0.78 | 0.8 | 0.75 | 0.0520117171 | 0.00033642482
100000000 | 0 | 0 | 0 | 0 | 0 | 1 | 0 | 0 | 15 | 0.78 | 0.8 | 0.75 | 0.0593106709 | 0.000333842374
100000000 | 0 | 0 | 0 | 0 | 0 | 1 | 0 | 0 | 16 | 0.78 | 0.8 | 0.75 | 0.0678908899 | 0.000331405997
100000000 | 0 | 0 | 0 | 0 | 0 | 1 | 0 | 0 | 17 | 0.78 | 0.8 | 0.75 | 0.0745123252 | 0.000330499969
100000000 | 0 | 0 | 0 | 0 | 0 | 1 | 0 | 0 | 18 | 0.78 | 0.8 | 0.75 | 0.0806071758 | 0.000329321846
100000000 | 0 | 0 | 0 | 0 | 0 | 1 | 0 | 0 | 19 | 0.78 | 0.8 | 0.75 | 0.0883221552 | 0.000327751562
100000000 | 0 | 0 | 0 | 0 | 0 | 1 | 0 | 0 | 20 | 0.78 | 0.8 | 0.75 | 0.0964365825 | 0.000324764214
100000000 | 0 | 0 | 0 | 0 | 0 | 1 | 0 | 0 | 21 | 0.78 | 0.8 | 0.75 | 0.104632296 | 0.00032063242
100000000 | 0 | 0 | 0 | 0 | 0 | 1 | 0 | 0 | 22 | 0.78 | 0.8 | 0.75 | 0.112866789 | 0.000316461325
100000000 | 0 | 0 | 0 | 0 | 0 | 1 | 0 | 0 | 23 | 0.78 | 0.8 | 0.75 | 0.121172301 | 0.000312217679
100000000 | 0 | 0 | 0 | 0 | 0 | 1 | 0 | 0 | 24 | 0.78 | 0.8 | 0.75 | 0.129688904 | 0.000307979006
100000000 | 0 | 0 | 0 | 0 | 0 | 1 | 0 | 0 | 25 | 0.78 | 0.8 | 0.75 | 0.1389274 | 0.000303597376
100000000 | 0 | 0 | 0 | 0 | 0 | 1 | 0 | 0 | 26 | 0.78 | 0.8 | 0.75 | 0.14819181 | 0.000298883785
100000000 | 0 | 0 | 0 | 0 | 0 | 1 | 0 | 0 | 27 | 0.78 | 0.8 | 0.75 | 0.157470256 | 0.00029399015
100000000 | 0 | 0 | 0 | 0 | 0 | 1 | 0 | 0 | 28 | 0.78 | 0.8 | 0.75 | 0.165697724 | 0.000290213469
100000000 | 0 | 0 | 0 | 0 | 0 | 1 | 0 | 0 | 29 | 0.78 | 0.8 | 0.75 | 0.174215078 | 0.000286707319
100000000 | 0 | 0 | 0 | 0 | 0 | 1 | 0 | 0 | 30 | 0.78 | 0.8 | 0.75 | 0.183815211 | 0.000283883698

## test5
frequency | 1k | 10k | 100k | 1M | 10M | 100M | 1G | 10G | electric field | defect | x | Mg | tunability | loss | tunability(analytical) | loss(analytical)
10000000000 | 0 | 0 | 0 | 0 | 0 | 0 | 0 | 1 | 0 | 0.55 | 0.45 | 0.39 | 0.00257444 | 0.0044565606
10000000000 | 0 | 0 | 0 | 0 | 0 | 0 | 0 | 1 | 1 | 0.55 | 0.45 | 0.39 | 0.00263515 | 0.0044712818
10000000000 | 0 | 0 | 0 | 0 | 0 | 0 | 0 | 1 | 2 | 0.55 | 0.45 | 0.39 | 0.00296913 | 0.0044739676
10000000000 | 0 | 0 | 0 | 0 | 0 | 0 | 0 | 1 | 3 | 0.55 | 0.45 | 0.39 | 0.00336131 | 0.0044622976
10000000000 | 0 | 0 | 0 | 0 | 0 | 0 | 0 | 1 | 4 | 0.55 | 0.45 | 0.39 | 0.00403877 | 0.0044464576
10000000000 | 0 | 0 | 0 | 0 | 0 | 0 | 0 | 1 | 5 | 0.55 | 0.45 | 0.39 | 0.00477258 | 0.0044359553
10000000000 | 0 | 0 | 0 | 0 | 0 | 0 | 0 | 1 | 6 | 0.55 | 0.45 | 0.39 | 0.00546415 | 0.0044175404
10000000000 | 0 | 0 | 0 | 0 | 0 | 0 | 0 | 1 | 7 | 0.55 | 0.45 | 0.39 | 0.00669202 | 0.0044139647
10000000000 | 0 | 0 | 0 | 0 | 0 | 0 | 0 | 1 | 8 | 0.55 | 0.45 | 0.39 | 0.00741897 | 0.0043961686
10000000000 | 0 | 0 | 0 | 0 | 0 | 0 | 0 | 1 | 9 | 0.55 | 0.45 | 0.39 | 0.00974073 | 0.0043769807
10000000000 | 0 | 0 | 0 | 0 | 0 | 0 | 0 | 1 | 10 | 0.55 | 0.45 | 0.39 | 0.01224925 | 0.004364097
10000000000 | 0 | 0 | 0 | 0 | 0 | 0 | 0 | 1 | 11 | 0.55 | 0.45 | 0.39 | 0.01473173 | 0.0043571842
10000000000 | 0 | 0 | 0 | 0 | 0 | 0 | 0 | 1 | 12 | 0.55 | 0.45 | 0.39 | 0.01775334 | 0.0043479168
10000000000 | 0 | 0 | 0 | 0 | 0 | 0 | 0 | 1 | 13 | 0.55 | 0.45 | 0.39 | 0.02082928 | 0.004339435
10000000000 | 0 | 0 | 0 | 0 | 0 | 0 | 0 | 1 | 14 | 0.55 | 0.45 | 0.39 | 0.02442727 | 0.004322955
10000000000 | 0 | 0 | 0 | 0 | 0 | 0 | 0 | 1 | 15 | 0.55 | 0.45 | 0.39 | 0.02802525 | 0.004306475
10000000000 | 0 | 0 | 0 | 0 | 0 | 0 | 0 | 1 | 16 | 0.55 | 0.45 | 0.39 | 0.03162324 | 0.0042899948
10000000000 | 0 | 0 | 0 | 0 | 0 | 0 | 0 | 1 | 17 | 0.55 | 0.45 | 0.39 | 0.03497552 | 0.0042740792
10000000000 | 0 | 0 | 0 | 0 | 0 | 0 | 0 | 1 | 18 | 0.55 | 0.45 | 0.39 | 0.03787445 | 0.004259321
10000000000 | 0 | 0 | 0 | 0 | 0 | 0 | 0 | 1 | 19 | 0.55 | 0.45 | 0.39 | 0.04221475 | 0.0042432177
10000000000 | 0 | 0 | 0 | 0 | 0 | 0 | 0 | 1 | 20 | 0.55 | 0.45 | 0.39 | 0.0465497 | 0.0042275023
10000000000 | 0 | 0 | 0 | 0 | 0 | 0 | 0 | 1 | 21 | 0.55 | 0.45 | 0.39 | 0.05086341 | 0.00421385
10000000000 | 0 | 0 | 0 | 0 | 0 | 0 | 0 | 1 | 22 | 0.55 | 0.45 | 0.39 | 0.05517711 | 0.004200197
10000000000 | 0 | 0 | 0 | 0 | 0 | 0 | 0 | 1 | 23 | 0.55 | 0.45 | 0.39 | 0.0594908 | 0.0041865456
10000000000 | 0 | 0 | 0 | 0 | 0 | 0 | 0 | 1 | 24 | 0.55 | 0.45 | 0.39 | 0.06357083 | 0.004173981
10000000000 | 0 | 0 | 0 | 0 | 0 | 0 | 0 | 1 | 25 | 0.55 | 0.45 | 0.39 | 0.06623386 | 0.004150954
10000000000 | 0 | 0 | 0 | 0 | 0 | 0 | 0 | 1 | 26 | 0.55 | 0.45 | 0.39 | 0.06854059 | 0.0041250116
10000000000 | 0 | 0 | 0 | 0 | 0 | 0 | 0 | 1 | 27 | 0.55 | 0.45 | 0.39 | 0.0708473 | 0.0040990698
10000000000 | 0 | 0 | 0 | 0 | 0 | 0 | 0 | 1 | 28 | 0.55 | 0.45 | 0.39 | 0.07586543 | 0.0040665096
10000000000 | 0 | 0 | 0 | 0 | 0 | 0 | 0 | 1 | 29 | 0.55 | 0.45 | 0.39 | 0.08152869 | 0.0040287948
10000000000 | 0 | 0 | 0 | 0 | 0 | 0 | 0 | 1 | 30 | 0.55 | 0.45 | 0.39 | 0.0884269 | 0.0039908093

## test6
frequency | 1k | 10k | 100k | 1M | 10M | 100M | 1G | 10G | electric field | defect | x | Mg | tunability | loss | tunability(analytical) | loss(analytical)
10000000000 | 0 | 0 | 0 | 0 | 0 | 0 | 0 | 1 | 0 | 0.27 | 0.6 | 0 | 0.00257262 | 0.003334067
10000000000 | 0 | 0 | 0 | 0 | 0 | 0 | 0 | 1 | 1 | 0.27 | 0.6 | 0 | 0.006698 | 0.0032338
10000000000 | 0 | 0 | 0 | 0 | 0 | 0 | 0 | 1 | 2 | 0.27 | 0.6 | 0 | 0.02975661 | 0.00306777
10000000000 | 0 | 0 | 0 | 0 | 0 | 0 | 0 | 1 | 3 | 0.27 | 0.6 | 0 | 0.06724034 | 0.0029756522
10000000000 | 0 | 0 | 0 | 0 | 0 | 0 | 0 | 1 | 4 | 0.27 | 0.6 | 0 | 0.09647863 | 0.0029027748
10000000000 | 0 | 0 | 0 | 0 | 0 | 0 | 0 | 1 | 5 | 0.27 | 0.6 | 0 | 0.1513649 | 0.0028008592
10000000000 | 0 | 0 | 0 | 0 | 0 | 0 | 0 | 1 | 6 | 0.27 | 0.6 | 0 | 0.20548993 | 0.002696857
10000000000 | 0 | 0 | 0 | 0 | 0 | 0 | 0 | 1 | 7 | 0.27 | 0.6 | 0 | 0.25903672 | 0.00258274
10000000000 | 0 | 0 | 0 | 0 | 0 | 0 | 0 | 1 | 8 | 0.27 | 0.6 | 0 | 0.3043496 | 0.0024844544
10000000000 | 0 | 0 | 0 | 0 | 0 | 0 | 0 | 1 | 9 | 0.27 | 0.6 | 0 | 0.34161612 | 0.0023866598
10000000000 | 0 | 0 | 0 | 0 | 0 | 0 | 0 | 1 | 10 | 0.27 | 0.6 | 0 | 0.37868583 | 0.0022976904
10000000000 | 0 | 0 | 0 | 0 | 0 | 0 | 0 | 1 | 11 | 0.27 | 0.6 | 0 | 0.4155588 | 0.0022082832
10000000000 | 0 | 0 | 0 | 0 | 0 | 0 | 0 | 1 | 12 | 0.27 | 0.6 | 0 | 0.4483256 | 0.0021181723
10000000000 | 0 | 0 | 0 | 0 | 0 | 0 | 0 | 1 | 13 | 0.27 | 0.6 | 0 | 0.47201207 | 0.0020641331
10000000000 | 0 | 0 | 0 | 0 | 0 | 0 | 0 | 1 | 14 | 0.27 | 0.6 | 0 | 0.49302495 | 0.002028376
10000000000 | 0 | 0 | 0 | 0 | 0 | 0 | 0 | 1 | 15 | 0.27 | 0.6 | 0 | 0.5137943 | 0.001996471
10000000000 | 0 | 0 | 0 | 0 | 0 | 0 | 0 | 1 | 16 | 0.27 | 0.6 | 0 | 0.5345636 | 0.0019645663
10000000000 | 0 | 0 | 0 | 0 | 0 | 0 | 0 | 1 | 17 | 0.27 | 0.6 | 0 | 0.5543526 | 0.00193365
10000000000 | 0 | 0 | 0 | 0 | 0 | 0 | 0 | 1 | 18 | 0.27 | 0.6 | 0 | 0.57212055 | 0.0019043578
10000000000 | 0 | 0 | 0 | 0 | 0 | 0 | 0 | 1 | 19 | 0.27 | 0.6 | 0 | 0.58793694 | 0.0018798532
10000000000 | 0 | 0 | 0 | 0 | 0 | 0 | 0 | 1 | 20 | 0.27 | 0.6 | 0 | 0.6033363 | 0.0018579873
10000000000 | 0 | 0 | 0 | 0 | 0 | 0 | 0 | 1 | 21 | 0.27 | 0.6 | 0 | 0.61641467 | 0.0018378998
10000000000 | 0 | 0 | 0 | 0 | 0 | 0 | 0 | 1 | 22 | 0.27 | 0.6 | 0 | 0.6275305 | 0.0018182069
10000000000 | 0 | 0 | 0 | 0 | 0 | 0 | 0 | 1 | 23 | 0.27 | 0.6 | 0 | 0.63864636 | 0.0017985132
10000000000 | 0 | 0 | 0 | 0 | 0 | 0 | 0 | 1 | 24 | 0.27 | 0.6 | 0 | 0.6501883 | 0.0017792277
10000000000 | 0 | 0 | 0 | 0 | 0 | 0 | 0 | 1 | 25 | 0.27 | 0.6 | 0 | 0.6603412 | 0.0017597795
10000000000 | 0 | 0 | 0 | 0 | 0 | 0 | 0 | 1 | 26 | 0.27 | 0.6 | 0 | 0.6689227 | 0.001741382
10000000000 | 0 | 0 | 0 | 0 | 0 | 0 | 0 | 1 | 27 | 0.27 | 0.6 | 0 | 0.6775044 | 0.0017229848
10000000000 | 0 | 0 | 0 | 0 | 0 | 0 | 0 | 1 | 28 | 0.27 | 0.6 | 0 | 0.6860861 | 0.0017045875
10000000000 | 0 | 0 | 0 | 0 | 0 | 0 | 0 | 1 | 29 | 0.27 | 0.6 | 0 | 0.69437635 | 0.0016881655
10000000000 | 0 | 0 | 0 | 0 | 0 | 0 | 0 | 1 | 30 | 0.27 | 0.6 | 0 | 0.70252025 | 0.0016754596